## Data-SI
Cement (component 1)(kg in a m^3 mixture) | Blast Furnace Slag (component 2)(kg in a m^3 mixture) | Fly Ash (component 3)(kg in a m^3 mixture) | Water (component 4)(kg in a m^3 mixture) | Superplasticizer (component 5)(kg in a m^3 mixture) | Coarse Aggregate (component 6)(kg in a m^3 mixture) | Fine Aggregate (component 7)(kg in a m^3 mixture) | Age (day) | Concrete compressive strength(MPa, megapascals) | f'c at 28 day | NSC
540 | 0 | 0 | 162 | 2.5 | 1040 | 676 | 28 | 79.98611076 | 79.41478 | 0
540 | 0 | 0 | 162 | 2.5 | 1055 | 676 | 28 | 61.88736576 | 61.44531 | 0
332.5 | 142.5 | 0 | 228 | 0 | 932 | 594 | 270 | 40.26954 | 34.82569 | 1
332.5 | 142.5 | 0 | 228 | 0 | 932 | 594 | 365 | 41.05278 | 35.34476 | 1
198.6 | 132.4 | 0 | 192 | 0 | 978.4 | 825.5 | 360 | 44.29608 | 38.14384 | 1
266 | 114 | 0 | 228 | 0 | 932 | 670 | 90 | 47.02985 | 42.06559 | 0
380 | 95 | 0 | 228 | 0 | 932 | 594 | 365 | 43.6983 | 37.62244 | 1
380 | 95 | 0 | 228 | 0 | 932 | 594 | 28 | 36.44777 | 36.18743 | 1
266 | 114 | 0 | 228 | 0 | 932 | 670 | 28 | 45.85429 | 45.52676 | 0
475 | 0 | 0 | 228 | 0 | 932 | 594 | 28 | 39.28978986 | 39.00915 | 1
198.6 | 132.4 | 0 | 192 | 0 | 978.4 | 825.5 | 90 | 38.07424 | 34.0553 | 1
198.6 | 132.4 | 0 | 192 | 0 | 978.4 | 825.5 | 28 | 28.02168 | 27.82153 | 1
427.5 | 47.5 | 0 | 228 | 0 | 932 | 594 | 270 | 43.01296026 | 37.19825 | 1
190 | 190 | 0 | 228 | 0 | 932 | 670 | 90 | 42.32693164 | 37.85909 | 1
304 | 76 | 0 | 228 | 0 | 932 | 670 | 28 | 47.81378 | 47.47225 | 0
380 | 0 | 0 | 228 | 0 | 932 | 670 | 90 | 52.90832 | 47.32355 | 0
139.6 | 209.4 | 0 | 192 | 0 | 1047 | 806.9 | 90 | 39.35805 | 35.20359 | 1
342 | 38 | 0 | 228 | 0 | 932 | 670 | 365 | 56.14196 | 48.33592 | 0
380 | 95 | 0 | 228 | 0 | 932 | 594 | 90 | 40.56325 | 36.28158 | 1
475 | 0 | 0 | 228 | 0 | 932 | 594 | 180 | 42.62065 | 37.17468 | 1
427.5 | 47.5 | 0 | 228 | 0 | 932 | 594 | 180 | 41.83671 | 36.49091 | 1
139.6 | 209.4 | 0 | 192 | 0 | 1047 | 806.9 | 28 | 28.23748958 | 28.03579 | 1
139.6 | 209.4 | 0 | 192 | 0 | 1047 | 806.9 | 3 | 8.06342182 | 17.60514 | 1
139.6 | 209.4 | 0 | 192 | 0 | 1047 | 806.9 | 180 | 44.20782 | 38.55904 | 1
380 | 0 | 0 | 228 | 0 | 932 | 670 | 365 | 52.5167 | 45.21472 | 0
380 | 0 | 0 | 228 | 0 | 932 | 670 | 270 | 53.30063 | 46.09518 | 0
380 | 95 | 0 | 228 | 0 | 932 | 594 | 270 | 41.15137506 | 35.58832 | 1
342 | 38 | 0 | 228 | 0 | 932 | 670 | 180 | 52.1243856 | 45.46404744 | 0
427.5 | 47.5 | 0 | 228 | 0 | 932 | 594 | 28 | 37.42752 | 37.16018 | 1
475 | 0 | 0 | 228 | 0 | 932 | 594 | 7 | 38.60376124 | 54.87249 | 0
304 | 76 | 0 | 228 | 0 | 932 | 670 | 365 | 55.26012 | 47.57669 | 0
266 | 114 | 0 | 228 | 0 | 932 | 670 | 365 | 52.90832 | 45.55189 | 0
198.6 | 132.4 | 0 | 192 | 0 | 978.4 | 825.5 | 180 | 41.7195 | 36.38868 | 1
475 | 0 | 0 | 228 | 0 | 932 | 594 | 270 | 42.13112 | 36.43562 | 1
190 | 190 | 0 | 228 | 0 | 932 | 670 | 365 | 53.69225 | 46.22682 | 0
237.5 | 237.5 | 0 | 228 | 0 | 932 | 594 | 270 | 38.40795 | 33.21576 | 1
237.5 | 237.5 | 0 | 228 | 0 | 932 | 594 | 28 | 30.07977 | 29.86491 | 1
332.5 | 142.5 | 0 | 228 | 0 | 932 | 594 | 90 | 37.72192 | 33.74016 | 1
475 | 0 | 0 | 228 | 0 | 932 | 594 | 90 | 42.22903 | 37.77152 | 1
237.5 | 237.5 | 0 | 228 | 0 | 932 | 594 | 180 | 36.25196 | 31.61976 | 1
342 | 38 | 0 | 228 | 0 | 932 | 670 | 90 | 50.45930106 | 45.13304 | 0
427.5 | 47.5 | 0 | 228 | 0 | 932 | 594 | 365 | 43.6983 | 37.62244 | 1
237.5 | 237.5 | 0 | 228 | 0 | 932 | 594 | 365 | 38.99538 | 33.57342 | 1
380 | 0 | 0 | 228 | 0 | 932 | 670 | 180 | 53.10413 | 46.3186 | 0
427.5 | 47.5 | 0 | 228 | 0 | 932 | 594 | 90 | 41.543 | 37.1579 | 1
427.5 | 47.5 | 0 | 228 | 0 | 932 | 594 | 7 | 35.0764 | 49.8586 | 0
349 | 0 | 0 | 192 | 0 | 1047 | 806.9 | 3 | 15.04919 | 32.8574 | 1
380 | 95 | 0 | 228 | 0 | 932 | 594 | 180 | 40.75906 | 35.55096 | 1
237.5 | 237.5 | 0 | 228 | 0 | 932 | 594 | 7 | 26.258 | 37.32388 | 1
380 | 95 | 0 | 228 | 0 | 932 | 594 | 7 | 32.82319 | 46.65583 | 0
332.5 | 142.5 | 0 | 228 | 0 | 932 | 594 | 180 | 39.77931782 | 34.6964 | 1
190 | 190 | 0 | 228 | 0 | 932 | 670 | 180 | 46.93194 | 40.93508 | 0
237.5 | 237.5 | 0 | 228 | 0 | 932 | 594 | 90 | 33.11691 | 29.62124 | 1
304 | 76 | 0 | 228 | 0 | 932 | 670 | 90 | 49.18515 | 43.99338 | 0
139.6 | 209.4 | 0 | 192 | 0 | 1047 | 806.9 | 7 | 14.58931216 | 20.73767 | 1
198.6 | 132.4 | 0 | 192 | 0 | 978.4 | 825.5 | 7 | 14.63826 | 20.80725 | 1
475 | 0 | 0 | 228 | 0 | 932 | 594 | 365 | 41.93462 | 36.10398 | 1
198.6 | 132.4 | 0 | 192 | 0 | 978.4 | 825.5 | 3 | 9.131420144 | 19.93693 | 1
304 | 76 | 0 | 228 | 0 | 932 | 670 | 180 | 50.94882902 | 44.4387 | 0
332.5 | 142.5 | 0 | 228 | 0 | 932 | 594 | 28 | 33.01900564 | 32.78316 | 1
304 | 76 | 0 | 228 | 0 | 932 | 670 | 270 | 54.37828 | 47.02714 | 0
266 | 114 | 0 | 228 | 0 | 932 | 670 | 270 | 51.73276 | 44.73926 | 0
310 | 0 | 0 | 192 | 0 | 971 | 850.6 | 3 | 9.86640156 | 21.54164 | 1
190 | 190 | 0 | 228 | 0 | 932 | 670 | 270 | 50.65511 | 43.80729 | 0
266 | 114 | 0 | 228 | 0 | 932 | 670 | 180 | 48.69562 | 42.4734 | 0
342 | 38 | 0 | 228 | 0 | 932 | 670 | 270 | 55.06431 | 47.62043 | 0
139.6 | 209.4 | 0 | 192 | 0 | 1047 | 806.9 | 360 | 44.69804 | 38.48998 | 1
332.5 | 142.5 | 0 | 228 | 0 | 932 | 594 | 7 | 30.27558 | 43.03458 | 0
190 | 190 | 0 | 228 | 0 | 932 | 670 | 28 | 40.85697 | 40.56513 | 0
485 | 0 | 0 | 146 | 0 | 1120 | 800 | 28 | 71.98818916 | 71.47399 | 0
374 | 189.2 | 0 | 170.1 | 10.1 | 926.1 | 756.7 | 3 | 34.39795764 | 75.10221 | 0
313.3 | 262.2 | 0 | 175.5 | 8.6 | 1046.9 | 611.8 | 3 | 28.79941252 | 62.87872 | 0
425 | 106.3 | 0 | 153.5 | 16.5 | 852.1 | 887.1 | 3 | 33.39821744 | 72.91944 | 0
425 | 106.3 | 0 | 151.4 | 18.6 | 936 | 803.7 | 3 | 36.3009114 | 79.25698989 | 0
375 | 93.8 | 0 | 126.6 | 23.4 | 852.1 | 992.6 | 3 | 28.99936056 | 63.31527 | 0
475 | 118.8 | 0 | 181.1 | 8.9 | 852.1 | 781.5 | 3 | 37.79707432 | 82.52361 | 0
469 | 117.2 | 0 | 137.8 | 32.2 | 852.1 | 840.5 | 3 | 40.1964508 | 87.76225 | 0
425 | 106.3 | 0 | 153.5 | 16.5 | 852.1 | 887.1 | 3 | 33.39821744 | 72.91944 | 0
388.6 | 97.1 | 0 | 157.9 | 12.1 | 852.1 | 925.7 | 3 | 28.096147 | 61.34325 | 0
531.3 | 0 | 0 | 141.8 | 28.2 | 852.1 | 893.7 | 3 | 41.2996124 | 90.17082 | 0
425 | 106.3 | 0 | 153.5 | 16.5 | 852.1 | 887.1 | 3 | 33.39821744 | 72.91944 | 0
318.8 | 212.5 | 0 | 155.7 | 14.3 | 852.1 | 880.4 | 3 | 25.2003478 | 55.02076 | 0
401.8 | 94.7 | 0 | 147.4 | 11.4 | 946.8 | 852.1 | 3 | 41.09966436 | 89.73427 | 0
362.6 | 189 | 0 | 164.9 | 11.6 | 944.7 | 755.8 | 3 | 35.3011712 | 77.07422 | 0
323.7 | 282.8 | 0 | 183.8 | 10.3 | 942.7 | 659.9 | 3 | 28.29609504 | 61.77981 | 0
379.5 | 151.2 | 0 | 153.9 | 15.9 | 1134.3 | 605 | 3 | 28.59946448 | 62.44216 | 0
362.6 | 189 | 0 | 164.9 | 11.6 | 944.7 | 755.8 | 3 | 35.3011712 | 77.07422 | 0
286.3 | 200.9 | 0 | 144.7 | 11.2 | 1004.6 | 803.7 | 3 | 24.40055564 | 53.27455 | 0
362.6 | 189 | 0 | 164.9 | 11.6 | 944.7 | 755.8 | 3 | 35.3011712 | 77.07422 | 0
439 | 177 | 0 | 186 | 11.1 | 884.9 | 707.9 | 3 | 39.300132 | 85.8052882 | 0
389.9 | 189 | 0 | 145.9 | 22 | 944.7 | 755.8 | 3 | 40.59634688 | 88.63536 | 0
362.6 | 189 | 0 | 164.9 | 11.6 | 944.7 | 755.8 | 3 | 35.3011712 | 77.07422 | 0
337.9 | 189 | 0 | 174.9 | 9.5 | 944.7 | 755.8 | 3 | 24.0971862 | 52.61218987 | 0
374 | 189.2 | 0 | 170.1 | 10.1 | 926.1 | 756.7 | 7 | 46.20178676 | 65.67254 | 0
313.3 | 262.2 | 0 | 175.5 | 8.6 | 1046.9 | 611.8 | 7 | 42.79577532 | 60.83114 | 0
425 | 106.3 | 0 | 153.5 | 16.5 | 852.1 | 887.1 | 7 | 49.20100736 | 69.93572 | 0
425 | 106.3 | 0 | 151.4 | 18.6 | 936 | 803.7 | 7 | 46.80163088 | 66.52518 | 0
375 | 93.8 | 0 | 126.6 | 23.4 | 852.1 | 992.6 | 7 | 45.69846928 | 64.95711 | 0
475 | 118.8 | 0 | 181.1 | 8.9 | 852.1 | 781.5 | 7 | 55.59934464 | 79.0305 | 0
469 | 117.2 | 0 | 137.8 | 32.2 | 852.1 | 840.5 | 7 | 54.89607912 | 78.03086 | 0
425 | 106.3 | 0 | 153.5 | 16.5 | 852.1 | 887.1 | 7 | 49.20100736 | 69.93572 | 0
388.6 | 97.1 | 0 | 157.9 | 12.1 | 852.1 | 925.7 | 7 | 34.90127512 | 49.60967 | 0
531.3 | 0 | 0 | 141.8 | 28.2 | 852.1 | 893.7 | 7 | 46.89815752 | 66.66238 | 0
425 | 106.3 | 0 | 153.5 | 16.5 | 852.1 | 887.1 | 7 | 49.20100736 | 69.93572 | 0
318.8 | 212.5 | 0 | 155.7 | 14.3 | 852.1 | 880.4 | 7 | 33.39821744 | 47.47318 | 0
401.8 | 94.7 | 0 | 147.4 | 11.4 | 946.8 | 852.1 | 7 | 54.09628696 | 76.89401 | 0
362.6 | 189 | 0 | 164.9 | 11.6 | 944.7 | 755.8 | 7 | 55.89581932 | 79.45191 | 0
323.7 | 282.8 | 0 | 183.8 | 10.3 | 942.7 | 659.9 | 7 | 49.80085148 | 70.78835 | 0
379.5 | 151.2 | 0 | 153.9 | 15.9 | 1134.3 | 605 | 7 | 47.09810556 | 66.94659 | 0
362.6 | 189 | 0 | 164.9 | 11.6 | 944.7 | 755.8 | 7 | 55.89581932 | 79.45191 | 0
286.3 | 200.9 | 0 | 144.7 | 11.2 | 1004.6 | 803.7 | 7 | 37.99702236 | 54.01005 | 0
362.6 | 189 | 0 | 164.9 | 11.6 | 944.7 | 755.8 | 7 | 55.89581932 | 79.45191 | 0
439 | 177 | 0 | 186 | 11.1 | 884.9 | 707.9 | 7 | 56.09576736 | 79.73613 | 0
389.9 | 189 | 0 | 145.9 | 22 | 944.7 | 755.8 | 7 | 59.09498796 | 83.9993 | 0
362.6 | 189 | 0 | 164.9 | 11.6 | 944.7 | 755.8 | 7 | 22.89749796 | 32.54716 | 1
337.9 | 189 | 0 | 174.9 | 9.5 | 944.7 | 755.8 | 7 | 35.10122316 | 49.89388 | 0
374 | 189.2 | 0 | 170.1 | 10.1 | 926.1 | 756.7 | 28 | 61.09446836 | 60.65808 | 0
313.3 | 262.2 | 0 | 175.5 | 8.6 | 1046.9 | 611.8 | 28 | 59.79825348 | 59.37112 | 0
425 | 106.3 | 0 | 153.5 | 16.5 | 852.1 | 887.1 | 28 | 60.2946762 | 59.864 | 0
425 | 106.3 | 0 | 151.4 | 18.6 | 936 | 803.7 | 28 | 61.79773388 | 61.35632 | 0
375 | 93.8 | 0 | 126.6 | 23.4 | 852.1 | 992.6 | 28 | 56.69561148 | 56.29064 | 0
475 | 118.8 | 0 | 181.1 | 8.9 | 852.1 | 781.5 | 28 | 68.29949256 | 67.81164 | 0
469 | 117.2 | 0 | 137.8 | 32.2 | 852.1 | 840.5 | 28 | 66.89985628 | 66.422 | 0
425 | 106.3 | 0 | 153.5 | 16.5 | 852.1 | 887.1 | 28 | 60.2946762 | 59.864 | 0
388.6 | 97.1 | 0 | 157.9 | 12.1 | 852.1 | 925.7 | 28 | 50.69717028 | 50.33505 | 0
531.3 | 0 | 0 | 141.8 | 28.2 | 852.1 | 893.7 | 28 | 56.3991368 | 55.99629 | 0
425 | 106.3 | 0 | 153.5 | 16.5 | 852.1 | 887.1 | 28 | 60.2946762 | 59.864 | 0
318.8 | 212.5 | 0 | 155.7 | 14.3 | 852.1 | 880.4 | 28 | 55.49592324 | 55.09952 | 0
401.8 | 94.7 | 0 | 147.4 | 11.4 | 946.8 | 852.1 | 28 | 68.4994406 | 68.01016 | 0
362.6 | 189 | 0 | 164.9 | 11.6 | 944.7 | 755.8 | 28 | 71.29871316 | 70.78944 | 0
323.7 | 282.8 | 0 | 183.8 | 10.3 | 942.7 | 659.9 | 28 | 74.69782984 | 74.16427 | 0
379.5 | 151.2 | 0 | 153.9 | 15.9 | 1134.3 | 605 | 28 | 52.20022796 | 51.82737 | 0
362.6 | 189 | 0 | 164.9 | 11.6 | 944.7 | 755.8 | 28 | 71.29871316 | 70.78944 | 0
286.3 | 200.9 | 0 | 144.7 | 11.2 | 1004.6 | 803.7 | 28 | 67.69964844 | 67.21608 | 0
362.6 | 189 | 0 | 164.9 | 11.6 | 944.7 | 755.8 | 28 | 71.29871316 | 70.78944 | 0
439 | 177 | 0 | 186 | 11.1 | 884.9 | 707.9 | 28 | 65.99664272 | 65.52524 | 0
389.9 | 189 | 0 | 145.9 | 22 | 944.7 | 755.8 | 28 | 74.4978818 | 73.96575 | 0
362.6 | 189 | 0 | 164.9 | 11.6 | 944.7 | 755.8 | 28 | 71.29871316 | 70.78944 | 0
337.9 | 189 | 0 | 174.9 | 9.5 | 944.7 | 755.8 | 28 | 49.89737812 | 49.54097 | 0
374 | 189.2 | 0 | 170.1 | 10.1 | 926.1 | 756.7 | 56 | 63.3973182 | 58.4161 | 0
313.3 | 262.2 | 0 | 175.5 | 8.6 | 1046.9 | 611.8 | 56 | 64.90037588 | 59.80106 | 0
425 | 106.3 | 0 | 153.5 | 16.5 | 852.1 | 887.1 | 56 | 64.30053176 | 59.24835 | 0
425 | 106.3 | 0 | 151.4 | 18.6 | 936 | 803.7 | 56 | 64.90037588 | 59.80106 | 0
375 | 93.8 | 0 | 126.6 | 23.4 | 852.1 | 992.6 | 56 | 60.19814956 | 55.46829 | 0
475 | 118.8 | 0 | 181.1 | 8.9 | 852.1 | 781.5 | 56 | 72.29845336 | 66.61786 | 0
469 | 117.2 | 0 | 137.8 | 32.2 | 852.1 | 840.5 | 56 | 69.29923276 | 63.85429 | 0
425 | 106.3 | 0 | 153.5 | 16.5 | 852.1 | 887.1 | 56 | 64.30053176 | 59.24835 | 0
388.6 | 97.1 | 0 | 157.9 | 12.1 | 852.1 | 925.7 | 56 | 55.19944856 | 50.86235 | 0
531.3 | 0 | 0 | 141.8 | 28.2 | 852.1 | 893.7 | 56 | 58.79851328 | 54.17863 | 0
425 | 106.3 | 0 | 153.5 | 16.5 | 852.1 | 887.1 | 56 | 64.30053176 | 59.24835 | 0
318.8 | 212.5 | 0 | 155.7 | 14.3 | 852.1 | 880.4 | 56 | 66.10006412 | 60.90649 | 0
401.8 | 94.7 | 0 | 147.4 | 11.4 | 946.8 | 852.1 | 56 | 73.69808964 | 67.90753 | 0
362.6 | 189 | 0 | 164.9 | 11.6 | 944.7 | 755.8 | 56 | 77.29715436 | 71.22381 | 0
323.7 | 282.8 | 0 | 183.8 | 10.3 | 942.7 | 659.9 | 56 | 80.19984832 | 73.89843 | 0
379.5 | 151.2 | 0 | 153.9 | 15.9 | 1134.3 | 605 | 56 | 54.89607912 | 50.58282 | 0
362.6 | 189 | 0 | 164.9 | 11.6 | 944.7 | 755.8 | 56 | 77.29715436 | 71.22381 | 0
286.3 | 200.9 | 0 | 144.7 | 11.2 | 1004.6 | 803.7 | 56 | 72.99482412 | 67.25952 | 0
362.6 | 189 | 0 | 164.9 | 11.6 | 944.7 | 755.8 | 56 | 77.29715436 | 71.22381 | 0
439 | 177 | 0 | 186 | 11.1 | 884.9 | 707.9 | 56 | 71.69860924 | 66.06515 | 0
389.9 | 189 | 0 | 145.9 | 22 | 944.7 | 755.8 | 56 | 79.40005616 | 73.16148 | 0
362.6 | 189 | 0 | 164.9 | 11.6 | 944.7 | 755.8 | 56 | 77.29715436 | 71.22381 | 0
337.9 | 189 | 0 | 174.9 | 9.5 | 944.7 | 755.8 | 56 | 59.89478012 | 55.18876 | 0
374 | 189.2 | 0 | 170.1 | 10.1 | 926.1 | 756.7 | 91 | 64.90037588 | 58.01808 | 0
313.3 | 262.2 | 0 | 175.5 | 8.6 | 1046.9 | 611.8 | 91 | 66.59648684 | 59.53433 | 0
425 | 106.3 | 0 | 153.5 | 16.5 | 852.1 | 887.1 | 91 | 65.19685056 | 58.28312 | 0
425 | 106.3 | 0 | 151.4 | 18.6 | 936 | 803.7 | 91 | 66.69990824 | 59.62679 | 0
375 | 93.8 | 0 | 126.6 | 23.4 | 852.1 | 992.6 | 91 | 62.5009994 | 55.87315 | 0
475 | 118.8 | 0 | 181.1 | 8.9 | 852.1 | 781.5 | 91 | 74.19451236 | 66.32663 | 0
469 | 117.2 | 0 | 137.8 | 32.2 | 852.1 | 840.5 | 91 | 70.69886904 | 63.20168 | 0
425 | 106.3 | 0 | 153.5 | 16.5 | 852.1 | 887.1 | 91 | 65.19685056 | 58.28312 | 0
388.6 | 97.1 | 0 | 157.9 | 12.1 | 852.1 | 925.7 | 91 | 57.59882504 | 51.49082 | 0
531.3 | 0 | 0 | 141.8 | 28.2 | 852.1 | 893.7 | 91 | 59.19840936 | 52.92078 | 0
425 | 106.3 | 0 | 153.5 | 16.5 | 852.1 | 887.1 | 91 | 65.19685056 | 58.28312 | 0
318.8 | 212.5 | 0 | 155.7 | 14.3 | 852.1 | 880.4 | 91 | 68.09954452 | 60.878 | 0
401.8 | 94.7 | 0 | 147.4 | 11.4 | 946.8 | 852.1 | 91 | 75.497622 | 67.49156 | 0
362.6 | 189 | 0 | 164.9 | 11.6 | 944.7 | 755.8 | 91 | 79.29663476 | 70.88771 | 0
379.5 | 151.2 | 0 | 153.9 | 15.9 | 1134.3 | 605 | 91 | 56.49566344 | 50.50464 | 0
362.6 | 189 | 0 | 164.9 | 11.6 | 944.7 | 755.8 | 91 | 79.29663476 | 70.88771 | 0
286.3 | 200.9 | 0 | 144.7 | 11.2 | 1004.6 | 803.7 | 91 | 76.80073164 | 68.65648 | 0
362.6 | 189 | 0 | 164.9 | 11.6 | 944.7 | 755.8 | 91 | 79.29663476 | 70.88771 | 0
439 | 177 | 0 | 186 | 11.1 | 884.9 | 707.9 | 91 | 73.29819356 | 65.52536 | 0
389.9 | 189 | 0 | 145.9 | 22 | 944.7 | 755.8 | 91 | 82.5992248 | 73.84008 | 0
362.6 | 189 | 0 | 164.9 | 11.6 | 944.7 | 755.8 | 91 | 79.29663476 | 70.88771 | 0
337.9 | 189 | 0 | 174.9 | 9.5 | 944.7 | 755.8 | 91 | 67.79617508 | 60.6068 | 0
222.36 | 0 | 96.67 | 189.29 | 4.46 | 967.08 | 870.32 | 3 | 11.57630204 | 25.27493 | 1
222.36 | 0 | 96.67 | 189.29 | 4.46 | 967.08 | 870.32 | 14 | 24.44881896 | 27.76687 | 1
222.36 | 0 | 96.67 | 189.29 | 4.46 | 967.08 | 870.32 | 28 | 24.8900836 | 24.7123 | 1
222.36 | 0 | 96.67 | 189.29 | 4.46 | 967.08 | 870.32 | 56 | 29.44751996 | 27.13379 | 1
222.36 | 0 | 96.67 | 189.29 | 4.46 | 967.08 | 870.32 | 100 | 40.7135578 | 36.23507 | 1
233.81 | 0 | 94.58 | 197.89 | 4.567 | 947.04 | 852.16 | 3 | 10.38350856 | 22.67066 | 1
233.81 | 0 | 94.58 | 197.89 | 4.567 | 947.04 | 852.16 | 14 | 22.13907436 | 25.14366 | 1
233.81 | 0 | 94.58 | 197.89 | 4.567 | 947.04 | 852.16 | 28 | 22.83544512 | 22.67233 | 1
233.81 | 0 | 94.58 | 197.89 | 4.567 | 947.04 | 852.16 | 56 | 27.66177712 | 25.48835 | 1
233.81 | 0 | 94.58 | 197.89 | 4.567 | 947.04 | 852.16 | 100 | 34.55653712 | 30.75532 | 1
194.68 | 0 | 100.52 | 165.62 | 7.48 | 1006.4 | 905.9 | 3 | 12.45193656 | 27.18673 | 1
194.68 | 0 | 100.52 | 165.62 | 7.48 | 1006.4 | 905.9 | 14 | 24.98661024 | 28.37765 | 1
194.68 | 0 | 100.52 | 165.62 | 7.48 | 1006.4 | 905.9 | 28 | 25.72434956 | 25.5406 | 1
194.68 | 0 | 100.52 | 165.62 | 7.48 | 1006.4 | 905.9 | 56 | 33.96358776 | 31.29502 | 1
194.68 | 0 | 100.52 | 165.62 | 7.48 | 1006.4 | 905.9 | 100 | 37.34202016 | 33.2344 | 1
190.68 | 0 | 125.4 | 162.14 | 7.77 | 1090 | 804.01 | 3 | 15.04436632 | 32.84687 | 1
190.68 | 0 | 125.4 | 162.14 | 7.77 | 1090 | 804.01 | 14 | 21.0634918 | 23.92211 | 1
190.68 | 0 | 125.4 | 162.14 | 7.77 | 1090 | 804.01 | 28 | 26.40003604 | 26.21146 | 1
190.68 | 0 | 125.4 | 162.14 | 7.77 | 1090 | 804.01 | 56 | 35.34253976 | 32.56563 | 1
190.68 | 0 | 125.4 | 162.14 | 7.77 | 1090 | 804.01 | 100 | 40.56876784 | 36.1062 | 1
212.07 | 0 | 121.62 | 180.31 | 5.69 | 1057.6 | 779.32 | 3 | 12.47262084 | 27.23189 | 1
212.07 | 0 | 121.62 | 180.31 | 5.69 | 1057.6 | 779.32 | 14 | 20.91870184 | 23.75767 | 1
212.07 | 0 | 121.62 | 180.31 | 5.69 | 1057.6 | 779.32 | 28 | 24.90387312 | 24.72599 | 1
212.07 | 0 | 121.62 | 180.31 | 5.69 | 1057.6 | 779.32 | 56 | 34.20490436 | 31.51738 | 1
212.07 | 0 | 121.62 | 180.31 | 5.69 | 1057.6 | 779.32 | 100 | 39.6103962 | 35.25325 | 1
229.97 | 0 | 118.31 | 195.47 | 4.63 | 1029.4 | 758.59 | 3 | 10.0318758 | 21.90292883 | 1
229.97 | 0 | 118.31 | 195.47 | 4.63 | 1029.4 | 758.59 | 14 | 20.08443588 | 22.81018 | 1
229.97 | 0 | 118.31 | 195.47 | 4.63 | 1029.4 | 758.59 | 28 | 24.48329276 | 24.30841 | 1
229.97 | 0 | 118.31 | 195.47 | 4.63 | 1029.4 | 758.59 | 56 | 31.53663224 | 29.05875 | 1
229.97 | 0 | 118.31 | 195.47 | 4.63 | 1029.4 | 758.59 | 100 | 35.34253976 | 31.45486 | 1
190.34 | 0 | 125.18 | 161.85 | 9.88 | 1088.1 | 802.59 | 3 | 9.4458212 | 20.62338 | 1
190.34 | 0 | 125.18 | 161.85 | 9.88 | 1088.1 | 802.59 | 14 | 22.7182342 | 25.80142 | 1
190.34 | 0 | 125.18 | 161.85 | 9.88 | 1088.1 | 802.59 | 28 | 28.46846404 | 28.26512 | 1
190.34 | 0 | 125.18 | 161.85 | 9.88 | 1088.1 | 802.59 | 56 | 38.56239268 | 35.53249 | 1
190.34 | 0 | 125.18 | 161.85 | 9.88 | 1088.1 | 802.59 | 100 | 40.38950408 | 35.94666 | 1
166.09 | 0 | 163.27 | 176.46 | 4.49 | 1058.6 | 780.09 | 3 | 10.76272036 | 23.49861 | 1
166.09 | 0 | 163.27 | 176.46 | 4.49 | 1058.6 | 780.09 | 14 | 25.48303296 | 28.94144 | 1
166.09 | 0 | 163.27 | 176.46 | 4.49 | 1058.6 | 780.09 | 28 | 21.53923024 | 21.38538 | 1
166.09 | 0 | 163.27 | 176.46 | 4.49 | 1058.6 | 780.09 | 56 | 28.62704352 | 26.37778 | 1
166.09 | 0 | 163.27 | 176.46 | 4.49 | 1058.6 | 780.09 | 100 | 33.5430074 | 29.85328 | 1
167.95 | 42.08 | 163.83 | 121.75 | 5.72 | 1058.7 | 780.11 | 3 | 7.74971024 | 16.9202 | 1
167.95 | 42.08 | 163.83 | 121.75 | 5.72 | 1058.7 | 780.11 | 14 | 17.8229546 | 20.24178 | 1
167.95 | 42.08 | 163.83 | 121.75 | 5.72 | 1058.7 | 780.11 | 28 | 24.24197616 | 24.06882 | 1
167.95 | 42.08 | 163.83 | 121.75 | 5.72 | 1058.7 | 780.11 | 56 | 32.8535314 | 30.27218 | 1
167.95 | 42.08 | 163.83 | 121.75 | 5.72 | 1058.7 | 780.11 | 100 | 39.2311844 | 34.91575 | 1
213.72 | 98.05 | 24.51 | 181.71 | 6.86 | 1065.8 | 785.38 | 3 | 17.9953236 | 39.28978986 | 1
213.72 | 98.05 | 24.51 | 181.71 | 6.86 | 1065.8 | 785.38 | 14 | 30.38520732 | 34.50891 | 1
213.72 | 98.05 | 24.51 | 181.71 | 6.86 | 1065.8 | 785.38 | 28 | 45.70536404 | 45.3789 | 0
213.72 | 98.05 | 24.51 | 181.71 | 6.86 | 1065.8 | 785.38 | 56 | 50.77301264 | 46.7837 | 0
213.72 | 98.05 | 24.51 | 181.71 | 6.86 | 1065.8 | 785.38 | 100 | 53.90323368 | 47.97388 | 0
213.76 | 98.06 | 24.52 | 181.74 | 6.65 | 1066 | 785.52 | 3 | 13.18278112 | 28.78241 | 1
213.76 | 98.06 | 24.52 | 181.74 | 6.65 | 1066 | 785.52 | 14 | 17.83674412 | 20.25745 | 1
213.76 | 98.06 | 24.52 | 181.74 | 6.65 | 1066 | 785.52 | 28 | 40.2309246 | 39.94356 | 1
213.76 | 98.06 | 24.52 | 181.74 | 6.65 | 1066 | 785.52 | 56 | 47.13257936 | 43.42931 | 0
213.76 | 98.06 | 24.52 | 181.74 | 6.65 | 1066 | 785.52 | 100 | 49.97322048 | 44.47617 | 0
229.68 | 0 | 118.16 | 195.23 | 6.13 | 1028.1 | 757.63 | 3 | 13.35515012 | 29.15874 | 1
229.68 | 0 | 118.16 | 195.23 | 6.13 | 1028.1 | 757.63 | 14 | 22.31833812 | 25.34726 | 1
229.68 | 0 | 118.16 | 195.23 | 6.13 | 1028.1 | 757.63 | 28 | 24.53845084 | 24.36318 | 1
229.68 | 0 | 118.16 | 195.23 | 6.13 | 1028.1 | 757.63 | 56 | 31.35047372 | 28.88722 | 1
229.68 | 0 | 118.16 | 195.23 | 6.13 | 1028.1 | 757.63 | 100 | 40.85834776 | 36.36393 | 1
238.05 | 0 | 94.11 | 186.66 | 7 | 949.91 | 847.01 | 3 | 19.93275116 | 43.51984 | 0
238.05 | 0 | 94.11 | 186.66 | 7 | 949.91 | 847.01 | 14 | 25.68987576 | 29.17636 | 1
238.05 | 0 | 94.11 | 186.66 | 7 | 949.91 | 847.01 | 28 | 30.2335226 | 30.01757 | 1
238.05 | 0 | 94.11 | 186.66 | 7 | 949.91 | 847.01 | 56 | 39.58971192 | 36.47909 | 1
238.05 | 0 | 94.11 | 186.66 | 7 | 949.91 | 847.01 | 100 | 44.298833 | 39.42596137 | 1
250 | 0 | 95.69 | 187.42 | 5.53 | 956.86 | 861.17 | 3 | 13.81709904 | 30.16733 | 1
250 | 0 | 95.69 | 187.42 | 5.53 | 956.86 | 861.17 | 14 | 24.91766264 | 28.29935 | 1
250 | 0 | 95.69 | 187.42 | 5.53 | 956.86 | 861.17 | 28 | 29.21999288 | 29.01128 | 1
250 | 0 | 95.69 | 187.42 | 5.53 | 956.86 | 861.17 | 56 | 38.32797084 | 35.31649 | 1
250 | 0 | 95.69 | 187.42 | 5.53 | 956.86 | 861.17 | 100 | 42.34761592 | 37.68938 | 1
212.52 | 0 | 100.37 | 159.32 | 8.71 | 1007.8 | 903.59 | 3 | 13.54130864 | 29.56519 | 1
212.52 | 0 | 100.37 | 159.32 | 8.71 | 1007.8 | 903.59 | 14 | 26.31040416 | 29.8811 | 1
212.52 | 0 | 100.37 | 159.32 | 8.71 | 1007.8 | 903.59 | 28 | 31.64005364 | 31.41405 | 1
212.52 | 0 | 100.37 | 159.32 | 8.71 | 1007.8 | 903.59 | 56 | 42.54756396 | 39.20454 | 1
212.52 | 0 | 100.37 | 159.32 | 8.71 | 1007.8 | 903.59 | 100 | 42.919881 | 38.19869409 | 1
212.57 | 0 | 100.39 | 159.35 | 10.37 | 1003.8 | 903.79 | 3 | 13.33446584 | 29.11358 | 1
212.57 | 0 | 100.39 | 159.35 | 10.37 | 1003.8 | 903.79 | 14 | 25.3727168 | 28.81616 | 1
212.57 | 0 | 100.39 | 159.35 | 10.37 | 1003.8 | 903.79 | 28 | 37.404073 | 37.13690105 | 1
212.57 | 0 | 100.39 | 159.35 | 10.37 | 1003.8 | 903.79 | 56 | 44.39535964 | 40.90715 | 0
212.57 | 0 | 100.39 | 159.35 | 10.37 | 1003.8 | 903.79 | 100 | 47.73931824 | 42.48799 | 0
212 | 0 | 124.78 | 159 | 7.84 | 1085.4 | 799.54 | 3 | 19.51906556 | 42.61663 | 0
212 | 0 | 124.78 | 159 | 7.84 | 1085.4 | 799.54 | 14 | 31.35047372 | 35.60518 | 1
212 | 0 | 124.78 | 159 | 7.84 | 1085.4 | 799.54 | 28 | 38.50033984 | 38.22534 | 1
212 | 0 | 124.78 | 159 | 7.84 | 1085.4 | 799.54 | 56 | 45.08483564 | 41.54246 | 0
212 | 0 | 124.78 | 159 | 7.84 | 1085.4 | 799.54 | 100 | 47.8151606 | 42.55549 | 0
231.75 | 0 | 121.62 | 173.96 | 6.72 | 1056.4 | 778.45 | 3 | 15.43736764 | 33.70492 | 1
231.75 | 0 | 121.62 | 173.96 | 6.72 | 1056.4 | 778.45 | 14 | 26.77235308 | 30.40574 | 1
231.75 | 0 | 121.62 | 173.96 | 6.72 | 1056.4 | 778.45 | 28 | 33.72916592 | 33.48824 | 1
231.75 | 0 | 121.62 | 173.96 | 6.72 | 1056.4 | 778.45 | 56 | 42.69924868 | 39.34431 | 1
231.75 | 0 | 121.62 | 173.96 | 6.72 | 1056.4 | 778.45 | 100 | 45.83636448 | 40.79436 | 0
251.37 | 0 | 118.27 | 188.45 | 5.75 | 1028.4 | 757.73 | 3 | 17.22311048 | 37.60379 | 1
251.37 | 0 | 118.27 | 188.45 | 5.75 | 1028.4 | 757.73 | 14 | 29.93015316 | 33.9921 | 1
251.37 | 0 | 118.27 | 188.45 | 5.75 | 1028.4 | 757.73 | 28 | 29.65436276 | 29.44255 | 1
251.37 | 0 | 118.27 | 188.45 | 5.75 | 1028.4 | 757.73 | 56 | 36.96970312 | 34.06494 | 1
251.37 | 0 | 118.27 | 188.45 | 5.75 | 1028.4 | 757.73 | 100 | 43.58177796 | 38.78778 | 1
251.37 | 0 | 118.27 | 188.45 | 6.35 | 1028.4 | 757.73 | 3 | 13.12072828 | 28.64692 | 1
251.37 | 0 | 118.27 | 188.45 | 6.35 | 1028.4 | 757.73 | 14 | 24.42813468 | 27.74338 | 1
251.37 | 0 | 118.27 | 188.45 | 6.35 | 1028.4 | 757.73 | 28 | 32.66047812 | 32.42719 | 1
251.37 | 0 | 118.27 | 188.45 | 6.35 | 1028.4 | 757.73 | 56 | 36.63875464 | 33.76 | 1
251.37 | 0 | 118.27 | 188.45 | 6.35 | 1028.4 | 757.73 | 100 | 44.20920112 | 39.34619 | 1
181.38 | 0 | 167.01 | 169.59 | 7.56 | 1055.6 | 777.8 | 3 | 13.62404576 | 29.74583 | 1
181.38 | 0 | 167.01 | 169.59 | 7.56 | 1055.6 | 777.8 | 14 | 21.60128308 | 24.53289 | 1
181.38 | 0 | 167.01 | 169.59 | 7.56 | 1055.6 | 777.8 | 28 | 27.77209328 | 27.57372 | 1
181.38 | 0 | 167.01 | 169.59 | 7.56 | 1055.6 | 777.8 | 56 | 35.57006684 | 32.77528 | 1
181.38 | 0 | 167.01 | 169.59 | 7.56 | 1055.6 | 777.8 | 100 | 45.3675208 | 40.37709 | 0
182.04 | 45.21 | 121.97 | 170.21 | 8.19 | 1059.4 | 780.65 | 3 | 7.31534036 | 15.97183 | 1
182.04 | 45.21 | 121.97 | 170.21 | 8.19 | 1059.4 | 780.65 | 14 | 21.50475644 | 24.42326 | 1
182.04 | 45.21 | 121.97 | 170.21 | 8.19 | 1059.4 | 780.65 | 28 | 31.2677366 | 31.0444 | 1
182.04 | 45.21 | 121.97 | 170.21 | 8.19 | 1059.4 | 780.65 | 56 | 43.49904084 | 40.08126 | 0
182.04 | 45.21 | 121.97 | 170.21 | 8.19 | 1059.4 | 780.65 | 100 | 48.67011084 | 43.3164 | 0
168.88 | 42.22 | 124.25 | 158.33 | 10.83 | 1080.8 | 796.15 | 3 | 7.39807748 | 16.15247 | 1
168.88 | 42.22 | 124.25 | 158.33 | 10.83 | 1080.8 | 796.15 | 14 | 23.5111316 | 26.70193 | 1
168.88 | 42.22 | 124.25 | 158.33 | 10.83 | 1080.8 | 796.15 | 28 | 31.11605188 | 30.89379 | 1
168.88 | 42.22 | 124.25 | 158.33 | 10.83 | 1080.8 | 796.15 | 56 | 39.14844728 | 36.0725 | 1
168.88 | 42.22 | 124.25 | 158.33 | 10.83 | 1080.8 | 796.15 | 100 | 48.15300384 | 42.85617 | 0
290.35 | 0 | 96.18 | 168.08 | 9.41 | 961.18 | 865 | 3 | 22.50449664 | 49.13482 | 0
290.35 | 0 | 96.18 | 168.08 | 9.41 | 961.18 | 865 | 14 | 34.67374804 | 39.37947 | 1
290.35 | 0 | 96.18 | 168.08 | 9.41 | 961.18 | 865 | 28 | 34.73580088 | 34.48769 | 1
290.35 | 0 | 96.18 | 168.08 | 9.41 | 961.18 | 865 | 56 | 45.08483564 | 41.54246 | 0
290.35 | 0 | 96.18 | 168.08 | 9.41 | 961.18 | 865 | 100 | 48.97348028 | 43.5864 | 0
277.05 | 0 | 97.39 | 160.6 | 11.83 | 973.9 | 875.61 | 3 | 23.13881456 | 50.51975 | 0
277.05 | 0 | 97.39 | 160.6 | 11.83 | 973.9 | 875.61 | 14 | 41.885667 | 47.57015 | 0
277.05 | 0 | 97.39 | 160.6 | 11.83 | 973.9 | 875.61 | 28 | 48.28400428 | 47.93912 | 0
277.05 | 0 | 97.39 | 160.6 | 11.83 | 973.9 | 875.61 | 56 | 51.03501352 | 47.02512 | 0
277.05 | 0 | 97.39 | 160.6 | 11.83 | 973.9 | 875.61 | 100 | 55.6407132 | 49.52023 | 0
295.71 | 0 | 95.64 | 171.54 | 8.87 | 955.14 | 859.2 | 3 | 22.94576128 | 50.09825 | 0
295.71 | 0 | 95.64 | 171.54 | 8.87 | 955.14 | 859.2 | 14 | 35.2322236 | 40.01373966 | 0
295.71 | 0 | 95.64 | 171.54 | 8.87 | 955.14 | 859.2 | 28 | 39.94134468 | 39.65605 | 1
295.71 | 0 | 95.64 | 171.54 | 8.87 | 955.14 | 859.2 | 56 | 48.71837416 | 44.8905 | 0
295.71 | 0 | 95.64 | 171.54 | 8.87 | 955.14 | 859.2 | 100 | 52.04164848 | 46.31707 | 0
251.81 | 0 | 99.94 | 146.14 | 12.35 | 1006 | 899.76 | 3 | 21.02212324 | 45.8983 | 0
251.81 | 0 | 99.94 | 146.14 | 12.35 | 1006 | 899.76 | 14 | 33.35684888 | 37.88385 | 1
251.81 | 0 | 99.94 | 146.14 | 12.35 | 1006 | 899.76 | 28 | 33.94290348 | 33.70045 | 1
251.81 | 0 | 99.94 | 146.14 | 12.35 | 1006 | 899.76 | 56 | 44.14025352 | 40.67209 | 0
251.81 | 0 | 99.94 | 146.14 | 12.35 | 1006 | 899.76 | 100 | 45.3675208 | 40.37709 | 0
249.1 | 0 | 98.75 | 158.11 | 12.8 | 987.76 | 889.01 | 3 | 15.36152528 | 33.53933 | 1
249.1 | 0 | 98.75 | 158.11 | 12.8 | 987.76 | 889.01 | 14 | 28.6822016 | 32.57479 | 1
249.1 | 0 | 98.75 | 158.11 | 12.8 | 987.76 | 889.01 | 28 | 30.84715624 | 30.62682 | 1
249.1 | 0 | 98.75 | 158.11 | 12.8 | 987.76 | 889.01 | 56 | 42.03045696 | 38.72806 | 1
249.1 | 0 | 98.75 | 158.11 | 12.8 | 987.76 | 889.01 | 100 | 51.0556978 | 45.43957 | 0
252.31 | 0 | 98.75 | 146.25 | 14.17 | 987.76 | 889.01 | 3 | 21.78054684 | 47.55419 | 0
252.31 | 0 | 98.75 | 146.25 | 14.17 | 987.76 | 889.01 | 14 | 42.29245784 | 48.03215 | 0
252.31 | 0 | 98.75 | 146.25 | 14.17 | 987.76 | 889.01 | 28 | 50.60064364 | 50.23921 | 0
252.31 | 0 | 98.75 | 146.25 | 14.17 | 987.76 | 889.01 | 56 | 55.82687172 | 51.44047 | 0
252.31 | 0 | 98.75 | 146.25 | 14.17 | 987.76 | 889.01 | 100 | 60.9496784 | 54.24521 | 0
246.83 | 0 | 125.08 | 143.3 | 11.99 | 1086.8 | 800.89 | 3 | 23.52492112 | 51.36274 | 0
246.83 | 0 | 125.08 | 143.3 | 11.99 | 1086.8 | 800.89 | 14 | 42.21661548 | 47.94601 | 0
246.83 | 0 | 125.08 | 143.3 | 11.99 | 1086.8 | 800.89 | 28 | 52.5035974 | 52.12857 | 0
246.83 | 0 | 125.08 | 143.3 | 11.99 | 1086.8 | 800.89 | 56 | 60.32225524 | 55.58265 | 0
246.83 | 0 | 125.08 | 143.3 | 11.99 | 1086.8 | 800.89 | 100 | 66.42411784 | 59.11746 | 0
275.07 | 0 | 121.35 | 159.48 | 9.9 | 1053.6 | 777.5 | 3 | 23.80071152 | 51.96489 | 0
275.07 | 0 | 121.35 | 159.48 | 9.9 | 1053.6 | 777.5 | 14 | 38.76923548 | 44.03077 | 0
275.07 | 0 | 121.35 | 159.48 | 9.9 | 1053.6 | 777.5 | 28 | 51.3314882 | 50.96483 | 0
275.07 | 0 | 121.35 | 159.48 | 9.9 | 1053.6 | 777.5 | 56 | 56.8472962 | 52.38072 | 0
275.07 | 0 | 121.35 | 159.48 | 9.9 | 1053.6 | 777.5 | 100 | 58.60546 | 52.1588594 | 0
297.16 | 0 | 117.54 | 174.8 | 9.52 | 1022.8 | 753.45 | 3 | 21.91154728 | 47.84021 | 0
297.16 | 0 | 117.54 | 174.8 | 9.52 | 1022.8 | 753.45 | 14 | 36.9903874 | 42.01051 | 0
297.16 | 0 | 117.54 | 174.8 | 9.52 | 1022.8 | 753.45 | 28 | 47.401475 | 47.06289 | 0
297.16 | 0 | 117.54 | 174.8 | 9.52 | 1022.8 | 753.45 | 56 | 51.95891136 | 47.87643 | 0
297.16 | 0 | 117.54 | 174.8 | 9.52 | 1022.8 | 753.45 | 100 | 56.7438748 | 50.50205 | 0
213.74 | 0 | 174.74 | 154.79 | 10.16 | 1053.5 | 776.35 | 3 | 17.57474324 | 38.37152 | 1
213.74 | 0 | 174.74 | 154.79 | 10.16 | 1053.5 | 776.35 | 14 | 33.72916592 | 38.3067 | 1
213.74 | 0 | 174.74 | 154.79 | 10.16 | 1053.5 | 776.35 | 28 | 40.14818748 | 39.86141 | 1
213.74 | 0 | 174.74 | 154.79 | 10.16 | 1053.5 | 776.35 | 56 | 46.6430514 | 42.97824 | 0
213.74 | 0 | 174.74 | 154.79 | 10.16 | 1053.5 | 776.35 | 100 | 50.07664188 | 44.56821 | 0
213.5 | 0 | 174.24 | 154.61 | 11.66 | 1052.3 | 775.48 | 3 | 17.36790044 | 37.91992 | 1
213.5 | 0 | 174.24 | 154.61 | 11.66 | 1052.3 | 775.48 | 14 | 33.70158688 | 38.27537 | 1
213.5 | 0 | 174.24 | 154.61 | 11.66 | 1052.3 | 775.48 | 28 | 45.93978588 | 45.61164 | 0
213.5 | 0 | 174.24 | 154.61 | 11.66 | 1052.3 | 775.48 | 56 | 51.4349096 | 47.3936 | 0
213.5 | 0 | 174.24 | 154.61 | 11.66 | 1052.3 | 775.48 | 100 | 59.30183076 | 52.77863 | 0
277.19 | 97.82 | 24.46 | 160.7 | 11.19 | 1061.7 | 782.46 | 3 | 30.44726016 | 66.47652 | 0
277.19 | 97.82 | 24.46 | 160.7 | 11.19 | 1061.7 | 782.46 | 14 | 47.7117392 | 54.1869 | 0
277.19 | 97.82 | 24.46 | 160.7 | 11.19 | 1061.7 | 782.46 | 28 | 63.14221208 | 62.6912 | 0
277.19 | 97.82 | 24.46 | 160.7 | 11.19 | 1061.7 | 782.46 | 56 | 66.82401392 | 61.57356 | 0
277.19 | 97.82 | 24.46 | 160.7 | 11.19 | 1061.7 | 782.46 | 100 | 66.9481196 | 59.58383 | 0
218.23 | 54.64 | 123.78 | 140.75 | 11.91 | 1075.7 | 792.67 | 3 | 27.42046052 | 59.86801 | 0
218.23 | 54.64 | 123.78 | 140.75 | 11.91 | 1075.7 | 792.67 | 14 | 35.9561734 | 40.83593979 | 0
218.23 | 54.64 | 123.78 | 140.75 | 11.91 | 1075.7 | 792.67 | 28 | 55.50971276 | 55.11321 | 0
218.23 | 54.64 | 123.78 | 140.75 | 11.91 | 1075.7 | 792.67 | 56 | 61.99078716 | 57.12008 | 0
218.23 | 54.64 | 123.78 | 140.75 | 11.91 | 1075.7 | 792.67 | 100 | 63.52831864 | 56.5402 | 0
214.9 | 53.8 | 121.89 | 155.63 | 9.61 | 1014.3 | 780.58 | 3 | 18.01600788 | 39.33495 | 1
214.9 | 53.8 | 121.89 | 155.63 | 9.61 | 1014.3 | 780.58 | 14 | 38.60376124 | 43.84284 | 0
214.9 | 53.8 | 121.89 | 155.63 | 9.61 | 1014.3 | 780.58 | 28 | 52.20022796 | 51.82737 | 0
214.9 | 53.8 | 121.89 | 155.63 | 9.61 | 1014.3 | 780.58 | 56 | 53.95839176 | 49.7188 | 0
214.9 | 53.8 | 121.89 | 155.63 | 9.61 | 1014.3 | 780.58 | 100 | 56.63355864 | 50.40387 | 0
218.85 | 0 | 124.13 | 158.49 | 11.33 | 1078.7 | 794.91 | 3 | 15.340841 | 33.49417 | 1
218.85 | 0 | 124.13 | 158.49 | 11.33 | 1078.7 | 794.91 | 14 | 26.04840328 | 29.58354 | 1
218.85 | 0 | 124.13 | 158.49 | 11.33 | 1078.7 | 794.91 | 28 | 30.21973308 | 30.00388 | 1
218.85 | 0 | 124.13 | 158.49 | 11.33 | 1078.7 | 794.91 | 56 | 37.2661778 | 34.33812 | 1
218.85 | 0 | 124.13 | 158.49 | 11.33 | 1078.7 | 794.91 | 100 | 46.2293658 | 41.14414 | 0
376 | 0 | 0 | 214.6 | 0 | 1003.5 | 762.36 | 3 | 16.27852836 | 35.54145 | 1
376 | 0 | 0 | 214.6 | 0 | 1003.5 | 762.36 | 14 | 25.62092816 | 29.09805 | 1
376 | 0 | 0 | 214.6 | 0 | 1003.5 | 762.36 | 28 | 31.97100212 | 31.74264 | 1
376 | 0 | 0 | 214.6 | 0 | 1003.5 | 762.36 | 56 | 36.3009114 | 33.4487 | 1
376 | 0 | 0 | 214.6 | 0 | 1003.5 | 762.36 | 100 | 43.0577762 | 38.32142 | 1
500 | 0 | 0 | 140 | 4 | 966 | 853 | 28 | 67.568648 | 67.0860148 | 0
475 | 0 | 59 | 142 | 1.9 | 1098 | 641 | 28 | 57.226508 | 56.81775 | 0
315 | 137 | 0 | 145 | 5.9 | 1130 | 745 | 28 | 81.75116932 | 81.16723 | 0
505 | 0 | 60 | 195 | 0 | 1030 | 630 | 28 | 64.0178466 | 63.56058 | 0
451 | 0 | 0 | 165 | 11.25 | 1030 | 745 | 28 | 78.80021204 | 78.23735 | 0
516 | 0 | 0 | 162 | 8.2 | 801 | 802 | 28 | 41.36856 | 41.07307 | 0
520 | 0 | 0 | 170 | 5.2 | 855 | 855 | 28 | 60.28088668 | 59.85031 | 0
528 | 0 | 0 | 185 | 6.86 | 920 | 720 | 28 | 56.83350668 | 56.42755 | 0
520 | 0 | 0 | 175 | 5.2 | 870 | 805 | 28 | 51.021224 | 50.65679 | 0
385 | 0 | 136 | 158 | 20 | 903 | 768 | 28 | 55.55108132 | 55.15429 | 0
500.1 | 0 | 0 | 200 | 3 | 1124.4 | 613.2 | 28 | 44.13335876 | 43.81812 | 0
450.1 | 50 | 0 | 200 | 3 | 1124.4 | 613.2 | 28 | 39.37597436 | 39.09472 | 1
397 | 17.2 | 158 | 167 | 20.8 | 967 | 633 | 28 | 55.64760796 | 55.25013 | 0
333 | 17.5 | 163 | 167 | 17.9 | 996 | 652 | 28 | 47.27736932 | 46.93967 | 0
334 | 17.6 | 158 | 189 | 15.3 | 967 | 633 | 28 | 44.32641204 | 44.00979 | 0
405 | 0 | 0 | 175 | 0 | 1120 | 695 | 28 | 52.30364936 | 51.93005 | 0
200 | 200 | 0 | 190 | 0 | 1145 | 660 | 28 | 49.24927068 | 48.89749 | 0
516 | 0 | 0 | 162 | 8.26 | 801 | 802 | 28 | 41.36856 | 41.07307 | 0
145 | 116 | 119 | 184 | 5.7 | 833 | 880 | 28 | 29.15794004 | 28.94967 | 1
160 | 128 | 122 | 182 | 6.4 | 824 | 879 | 28 | 39.39665864 | 39.11525 | 1
234 | 156 | 0 | 189 | 5.85 | 981 | 760 | 28 | 39.300132 | 39.01942 | 1
250 | 180 | 95 | 159 | 9.45 | 860 | 800 | 28 | 67.86512268 | 67.38037 | 0
475 | 0 | 0 | 162 | 9.5 | 1044 | 662 | 28 | 58.52272288 | 58.1047 | 0
285 | 190 | 0 | 163 | 7.6 | 1031 | 685 | 28 | 53.57917996 | 53.19647 | 0
356 | 119 | 0 | 160 | 9.03 | 1061 | 657 | 28 | 58.99846132 | 58.57704 | 0
275 | 180 | 120 | 162 | 10.35 | 830 | 765 | 28 | 76.23536132 | 75.69082 | 0
500 | 0 | 0 | 151 | 9 | 1033 | 655 | 28 | 69.83702404 | 69.33819 | 0
165 | 0.02 | 143.57 | 163.81 | 0 | 1005.6 | 900.9 | 3 | 14.39625888 | 31.43183 | 1
165 | 128.5 | 132.1 | 175.06 | 8.08 | 1005.8 | 746.6 | 3 | 19.41564416 | 42.39082 | 0
178.03 | 129.8 | 118.6 | 179.94 | 3.57 | 1007.3 | 746.8 | 3 | 20.72564856 | 45.251 | 0
167.35 | 129.9 | 128.62 | 175.46 | 7.79 | 1006.3 | 746.6 | 3 | 14.94094492 | 32.62106 | 1
172.38 | 13.61 | 172.37 | 156.76 | 4.14 | 1006.3 | 856.4 | 3 | 21.29101888 | 46.48539 | 0
173.54 | 50.05 | 173.53 | 164.77 | 6.47 | 1006.2 | 793.5 | 3 | 23.07676172 | 50.38426 | 0
167 | 75.4 | 167 | 164.03 | 7.91 | 1007.3 | 770.1 | 3 | 15.52010476 | 33.88556 | 1
173.81 | 93.37 | 159.9 | 172.34 | 9.73 | 1007.2 | 746.6 | 3 | 15.81657944 | 34.53287 | 1
190.34 | 0 | 125.18 | 166.61 | 9.88 | 1079 | 798.9 | 3 | 12.5484632 | 27.39748 | 1
250 | 0 | 95.69 | 191.84 | 5.33 | 948.9 | 857.2 | 3 | 8.48744956 | 18.53093 | 1
213.5 | 0 | 174.24 | 159.21 | 11.66 | 1043.6 | 771.9 | 3 | 15.60973664 | 34.08126 | 1
194.68 | 0 | 100.52 | 170.17 | 7.48 | 998 | 901.8 | 3 | 12.17614616 | 26.58459 | 1
251.37 | 0 | 118.27 | 192.94 | 5.75 | 1043.6 | 754.3 | 3 | 11.98309288 | 26.16309 | 1
165 | 0.02 | 143.57 | 163.81 | 0 | 1005.6 | 900.9 | 14 | 16.87837248 | 19.16901 | 1
165 | 128.5 | 132.1 | 175.06 | 8.08 | 1005.8 | 746.6 | 14 | 33.08795324 | 37.57846 | 1
178.03 | 129.8 | 118.6 | 179.94 | 3.57 | 1007.3 | 746.8 | 14 | 34.23937816 | 38.88615 | 1
167.35 | 129.9 | 128.62 | 175.46 | 7.79 | 1006.3 | 746.6 | 14 | 31.81242264 | 36.12982 | 1
172.38 | 13.61 | 172.37 | 156.76 | 4.14 | 1006.3 | 856.4 | 14 | 29.7508894 | 33.78851 | 1
173.54 | 50.05 | 173.53 | 164.77 | 6.47 | 1006.2 | 793.5 | 14 | 33.00521612 | 37.4845 | 1
167 | 75.4 | 167 | 164.03 | 7.91 | 1007.3 | 770.1 | 14 | 32.90179472 | 37.36704 | 1
173.81 | 93.37 | 159.9 | 172.34 | 9.73 | 1007.2 | 746.6 | 14 | 29.55094136 | 33.56143 | 1
190.34 | 0 | 125.18 | 166.61 | 9.88 | 1079 | 798.9 | 14 | 19.41564416 | 22.05062 | 1
250 | 0 | 95.69 | 191.84 | 5.33 | 948.9 | 857.2 | 14 | 24.65566176 | 28.00179 | 1
213.5 | 0 | 174.24 | 159.21 | 11.66 | 1043.6 | 771.9 | 14 | 29.59230992 | 33.60841 | 1
194.68 | 0 | 100.52 | 170.17 | 7.48 | 998 | 901.8 | 14 | 24.28334472 | 27.57894 | 1
251.37 | 0 | 118.27 | 192.94 | 5.75 | 1043.6 | 754.3 | 14 | 20.72564856 | 23.53842 | 1
165 | 0.02 | 143.57 | 163.81 | 0 | 1005.6 | 900.9 | 28 | 26.200088 | 26.01294 | 1
165 | 128.5 | 132.1 | 175.06 | 8.08 | 1005.8 | 746.6 | 28 | 46.38794528 | 46.0566 | 0
178.03 | 129.8 | 118.6 | 179.94 | 3.57 | 1007.3 | 746.8 | 28 | 39.1622368 | 38.88251 | 1
167.35 | 129.9 | 128.62 | 175.46 | 7.79 | 1006.3 | 746.6 | 28 | 41.20308576 | 40.90878 | 0
172.38 | 13.61 | 172.37 | 156.76 | 4.14 | 1006.3 | 856.4 | 28 | 33.68779736 | 33.44717 | 1
173.54 | 50.05 | 173.53 | 164.77 | 6.47 | 1006.2 | 793.5 | 28 | 38.20386516 | 37.93098 | 1
167 | 75.4 | 167 | 164.03 | 7.91 | 1007.3 | 770.1 | 28 | 41.40992856 | 41.11414 | 0
173.81 | 93.37 | 159.9 | 172.34 | 9.73 | 1007.2 | 746.6 | 28 | 37.81086384 | 37.54079 | 1
190.34 | 0 | 125.18 | 166.61 | 9.88 | 1079 | 798.9 | 28 | 24.84871504 | 24.67122 | 1
250 | 0 | 95.69 | 191.84 | 5.33 | 948.9 | 857.2 | 28 | 27.22051248 | 27.02608 | 1
213.5 | 0 | 174.24 | 159.21 | 11.66 | 1043.6 | 771.9 | 28 | 44.63667624 | 44.31784 | 0
194.68 | 0 | 100.52 | 170.17 | 7.48 | 998 | 901.8 | 28 | 37.2661778 | 36.99999 | 1
251.37 | 0 | 118.27 | 192.94 | 5.75 | 1043.6 | 754.3 | 28 | 33.27411176 | 33.03644 | 1
165 | 0.02 | 143.57 | 163.81 | 0 | 1005.6 | 900.9 | 56 | 36.56291228 | 33.69011 | 1
165 | 128.5 | 132.1 | 175.06 | 8.08 | 1005.8 | 746.6 | 56 | 53.72396992 | 49.5028 | 0
178.03 | 129.8 | 118.6 | 179.94 | 3.57 | 1007.3 | 746.8 | 56 | 48.58737372 | 44.76979 | 0
167.35 | 129.9 | 128.62 | 175.46 | 7.79 | 1006.3 | 746.6 | 56 | 51.72448952 | 47.66042 | 0
172.38 | 13.61 | 172.37 | 156.76 | 4.14 | 1006.3 | 856.4 | 56 | 35.852752 | 33.03575 | 1
173.54 | 50.05 | 173.53 | 164.77 | 6.47 | 1006.2 | 793.5 | 56 | 53.77223324 | 49.54727 | 0
167 | 75.4 | 167 | 164.03 | 7.91 | 1007.3 | 770.1 | 56 | 53.46196904 | 49.26139 | 0
173.81 | 93.37 | 159.9 | 172.34 | 9.73 | 1007.2 | 746.6 | 56 | 48.9872698 | 45.13827003 | 0
190.34 | 0 | 125.18 | 166.61 | 9.88 | 1079 | 798.9 | 56 | 31.715896 | 29.22393 | 1
250 | 0 | 95.69 | 191.84 | 5.33 | 948.9 | 857.2 | 56 | 39.64487 | 36.52992 | 1
213.5 | 0 | 174.24 | 159.21 | 11.66 | 1043.6 | 771.9 | 56 | 51.25564584 | 47.22842 | 0
194.68 | 0 | 100.52 | 170.17 | 7.48 | 998 | 901.8 | 56 | 43.38872468 | 39.97961 | 1
251.37 | 0 | 118.27 | 192.94 | 5.75 | 1043.6 | 754.3 | 56 | 39.2656582 | 36.1805 | 1
165 | 0.02 | 143.57 | 163.81 | 0 | 1005.6 | 900.9 | 100 | 37.9556538 | 33.78053 | 1
165 | 128.5 | 132.1 | 175.06 | 8.08 | 1005.8 | 746.6 | 100 | 55.0201848 | 48.96796 | 0
178.03 | 129.8 | 118.6 | 179.94 | 3.57 | 1007.3 | 746.8 | 100 | 49.99390476 | 44.49458 | 0
167.35 | 129.9 | 128.62 | 175.46 | 7.79 | 1006.3 | 746.6 | 100 | 53.65502232 | 47.75297 | 0
172.38 | 13.61 | 172.37 | 156.76 | 4.14 | 1006.3 | 856.4 | 100 | 37.6798634 | 33.53508 | 1
173.54 | 50.05 | 173.53 | 164.77 | 6.47 | 1006.2 | 793.5 | 100 | 56.06129356 | 49.89455 | 0
167 | 75.4 | 167 | 164.03 | 7.91 | 1007.3 | 770.1 | 100 | 56.8128224 | 50.56341 | 0
173.81 | 93.37 | 159.9 | 172.34 | 9.73 | 1007.2 | 746.6 | 100 | 50.93848688 | 45.33525 | 0
190.34 | 0 | 125.18 | 166.61 | 9.88 | 1079 | 798.9 | 100 | 33.56369168 | 29.87169 | 1
250 | 0 | 95.69 | 191.84 | 5.33 | 948.9 | 857.2 | 100 | 41.1617172 | 36.63393 | 1
213.5 | 0 | 174.24 | 159.21 | 11.66 | 1043.6 | 771.9 | 100 | 52.95865156 | 47.1332 | 0
194.68 | 0 | 100.52 | 170.17 | 7.48 | 998 | 901.8 | 100 | 44.27814872 | 39.40755 | 1
251.37 | 0 | 118.27 | 192.94 | 5.75 | 1043.6 | 754.3 | 100 | 40.14818748 | 35.73189 | 1
446 | 24 | 79 | 162 | 11.61 | 967 | 712 | 28 | 57.02655996 | 56.61923 | 0
446 | 24 | 79 | 162 | 11.64 | 967 | 712 | 28 | 44.42293868 | 44.10563 | 0
446 | 24 | 79 | 162 | 11.64 | 967 | 712 | 28 | 51.021224 | 50.65679 | 0
446 | 24 | 79 | 162 | 10.3 | 967 | 712 | 28 | 53.38612668 | 53.0048 | 0
446 | 24 | 79 | 162 | 11.61 | 967 | 712 | 3 | 35.36322404 | 77.20971 | 0
446 | 24 | 79 | 162 | 11.64 | 967 | 712 | 3 | 25.02108404 | 54.62937 | 0
446 | 24 | 79 | 162 | 11.64 | 967 | 712 | 3 | 23.34565736 | 50.97135 | 0
446 | 24 | 79 | 162 | 11.61 | 967 | 712 | 7 | 52.00717468 | 73.92448 | 0
446 | 24 | 79 | 162 | 11.64 | 967 | 712 | 7 | 38.01770664 | 54.03945 | 0
446 | 24 | 79 | 162 | 11.64 | 967 | 712 | 7 | 39.300132 | 55.86233 | 0
446 | 24 | 79 | 162 | 11.61 | 967 | 712 | 56 | 61.06688932 | 56.26878 | 0
446 | 24 | 79 | 162 | 11.64 | 967 | 712 | 56 | 56.14403068 | 51.73271 | 0
446 | 24 | 79 | 162 | 11.64 | 967 | 712 | 56 | 55.25460664 | 50.91317 | 0
446 | 24 | 79 | 162 | 10.3 | 967 | 712 | 56 | 54.76507868 | 50.46211 | 0
387 | 20 | 94 | 157 | 14.32 | 938 | 845 | 28 | 50.23522136 | 49.8764 | 0
387 | 20 | 94 | 157 | 13.93 | 938 | 845 | 28 | 46.68441996 | 46.35096 | 0
387 | 20 | 94 | 157 | 11.61 | 938 | 845 | 28 | 46.68441996 | 46.35096 | 0
387 | 20 | 94 | 157 | 14.32 | 938 | 845 | 3 | 22.752708 | 49.6767458 | 0
387 | 20 | 94 | 157 | 13.93 | 938 | 845 | 3 | 25.510612 | 55.69817 | 0
387 | 20 | 94 | 157 | 11.61 | 938 | 845 | 3 | 34.77027468 | 75.9151 | 0
387 | 20 | 94 | 157 | 14.32 | 938 | 845 | 7 | 36.83870268 | 52.36358 | 0
387 | 20 | 94 | 157 | 13.93 | 938 | 845 | 7 | 45.89841732 | 65.24132 | 0
387 | 20 | 94 | 157 | 11.61 | 938 | 845 | 7 | 41.66503468 | 59.22387 | 0
387 | 20 | 94 | 157 | 14.32 | 938 | 845 | 56 | 56.33708396 | 51.9106 | 0
387 | 20 | 94 | 157 | 13.93 | 938 | 845 | 56 | 47.96684532 | 44.19802 | 0
387 | 20 | 94 | 157 | 11.61 | 938 | 845 | 56 | 61.45989064 | 56.6309 | 0
355 | 19 | 97 | 145 | 13.13 | 967 | 871 | 28 | 44.02993736 | 43.71544 | 0
355 | 19 | 97 | 145 | 12.25 | 967 | 871 | 28 | 55.45455468 | 55.05845 | 0
491 | 26 | 123 | 210 | 3.93 | 882 | 699 | 28 | 55.55108132 | 55.15429 | 0
491 | 26 | 123 | 201 | 3.93 | 822 | 699 | 28 | 57.915984 | 57.5022984 | 0
491 | 26 | 123 | 210 | 3.93 | 882 | 699 | 3 | 25.60911 | 55.91322 | 0
491 | 26 | 123 | 210 | 3.93 | 882 | 699 | 7 | 33.48883 | 47.60199 | 0
491 | 26 | 123 | 210 | 3.93 | 882 | 699 | 56 | 59.59043 | 54.90832 | 0
491 | 26 | 123 | 201 | 3.93 | 822 | 699 | 3 | 29.54897 | 64.51525 | 0
491 | 26 | 123 | 201 | 3.93 | 822 | 699 | 7 | 37.92118 | 53.90225 | 0
491 | 26 | 123 | 201 | 3.93 | 822 | 699 | 56 | 61.85585 | 56.99574 | 0
424 | 22 | 132 | 178 | 8.48 | 822 | 750 | 28 | 62.05284 | 61.60961 | 0
424 | 22 | 132 | 178 | 8.48 | 882 | 750 | 3 | 32.01139 | 69.89153 | 0
424 | 22 | 132 | 168 | 8.92 | 822 | 750 | 28 | 72.09850532 | 71.58352 | 0
424 | 22 | 132 | 178 | 8.48 | 822 | 750 | 7 | 39.00464 | 55.44231 | 0
424 | 22 | 132 | 178 | 8.48 | 822 | 750 | 56 | 65.69721 | 60.53529 | 0
424 | 22 | 132 | 168 | 8.92 | 822 | 750 | 3 | 32.10988 | 70.10658 | 0
424 | 22 | 132 | 168 | 8.92 | 822 | 750 | 7 | 40.2851 | 57.26239 | 0
424 | 22 | 132 | 168 | 8.92 | 822 | 750 | 56 | 74.36491 | 68.52195 | 0
202 | 11 | 141 | 206 | 1.72 | 942 | 801 | 28 | 21.96670536 | 21.8098 | 1
202 | 11 | 141 | 206 | 1.72 | 942 | 801 | 3 | 9.849657 | 21.50508 | 1
202 | 11 | 141 | 206 | 1.72 | 942 | 801 | 7 | 15.06998 | 21.42089 | 1
202 | 11 | 141 | 206 | 1.72 | 942 | 801 | 56 | 23.24519 | 21.41878 | 1
284 | 15 | 141 | 179 | 5.46 | 842 | 801 | 28 | 43.73346268 | 43.42108 | 0
284 | 15 | 141 | 179 | 5.46 | 842 | 801 | 3 | 13.39553 | 29.24692 | 1
284 | 15 | 141 | 179 | 5.46 | 842 | 801 | 7 | 24.13166 | 34.301431 | 1
284 | 15 | 141 | 179 | 5.46 | 842 | 801 | 56 | 44.52045 | 41.02241 | 0
359 | 19 | 141 | 154 | 10.91 | 942 | 801 | 28 | 62.93536928 | 62.48583 | 0
359 | 19 | 141 | 154 | 10.91 | 942 | 801 | 28 | 59.49488404 | 59.06992 | 0
359 | 19 | 141 | 154 | 10.91 | 942 | 801 | 3 | 25.11663 | 54.83797 | 0
359 | 19 | 141 | 154 | 10.91 | 942 | 801 | 3 | 23.63918 | 51.6122 | 0
359 | 19 | 141 | 154 | 10.91 | 942 | 801 | 7 | 35.75426 | 50.82212 | 0
359 | 19 | 141 | 154 | 10.91 | 942 | 801 | 7 | 38.610656 | 54.8822896 | 0
359 | 19 | 141 | 154 | 10.91 | 942 | 801 | 56 | 68.75061 | 63.34877 | 0
359 | 19 | 141 | 154 | 10.91 | 942 | 801 | 56 | 66.78068 | 61.53362 | 0
436 | 0 | 0 | 218 | 0 | 838.4 | 719.7 | 28 | 23.84897484 | 23.67863 | 1
289 | 0 | 0 | 192 | 0 | 913.2 | 895.3 | 90 | 32.06822 | 28.68324 | 1
289 | 0 | 0 | 192 | 0 | 913.2 | 895.3 | 3 | 11.6549 | 25.44654 | 1
393 | 0 | 0 | 192 | 0 | 940.6 | 785.6 | 3 | 19.19915 | 41.91814 | 0
393 | 0 | 0 | 192 | 0 | 940.6 | 785.6 | 90 | 48.84662 | 43.69058 | 0
393 | 0 | 0 | 192 | 0 | 940.6 | 785.6 | 28 | 39.60488 | 39.32199 | 1
480 | 0 | 0 | 192 | 0 | 936.2 | 712.2 | 28 | 43.94237 | 43.6285 | 0
480 | 0 | 0 | 192 | 0 | 936.2 | 712.2 | 7 | 34.56964 | 49.13827 | 0
480 | 0 | 0 | 192 | 0 | 936.2 | 712.2 | 90 | 54.31554 | 48.58223 | 0
480 | 0 | 0 | 192 | 0 | 936.2 | 712.2 | 3 | 24.40469 | 53.28358 | 0
333 | 0 | 0 | 192 | 0 | 931.2 | 842.6 | 3 | 15.61594 | 34.09481 | 1
255 | 0 | 0 | 192 | 0 | 889.8 | 945 | 90 | 21.85915 | 19.55179 | 1
255 | 0 | 0 | 192 | 0 | 889.8 | 945 | 7 | 10.22217 | 14.53009 | 1
289 | 0 | 0 | 192 | 0 | 913.2 | 895.3 | 7 | 14.5969 | 20.74845 | 1
255 | 0 | 0 | 192 | 0 | 889.8 | 945 | 28 | 18.74616 | 18.61226 | 1
333 | 0 | 0 | 192 | 0 | 931.2 | 842.6 | 28 | 31.96687 | 31.73853 | 1
333 | 0 | 0 | 192 | 0 | 931.2 | 842.6 | 7 | 23.40495 | 33.26847 | 1
289 | 0 | 0 | 192 | 0 | 913.2 | 895.3 | 28 | 25.57335 | 25.39069 | 1
333 | 0 | 0 | 192 | 0 | 931.2 | 842.6 | 90 | 41.6802 | 37.28063 | 1
393 | 0 | 0 | 192 | 0 | 940.6 | 785.6 | 7 | 27.74245 | 39.43391 | 1
255 | 0 | 0 | 192 | 0 | 889.8 | 945 | 3 | 8.204074924 | 17.91223 | 1
158.8 | 238.2 | 0 | 185.7 | 0 | 1040.6 | 734.3 | 7 | 9.617500724 | 13.67059 | 1
239.6 | 359.4 | 0 | 185.7 | 0 | 941.6 | 664.3 | 7 | 25.42236 | 36.13607 | 1
238.2 | 158.8 | 0 | 185.7 | 0 | 1040.6 | 734.3 | 7 | 15.69109 | 22.30377 | 1
181.9 | 272.8 | 0 | 185.7 | 0 | 1012.4 | 714.3 | 28 | 27.9355 | 27.73596 | 1
193.5 | 290.2 | 0 | 185.7 | 0 | 998.2 | 704.3 | 28 | 32.62669 | 32.39365 | 1
255.5 | 170.3 | 0 | 185.7 | 0 | 1026.6 | 724.3 | 7 | 17.23621 | 24.50004 | 1
272.8 | 181.9 | 0 | 185.7 | 0 | 1012.4 | 714.3 | 7 | 19.76521 | 28.09483 | 1
239.6 | 359.4 | 0 | 185.7 | 0 | 941.6 | 664.3 | 28 | 39.43527 | 39.15359 | 1
220.8 | 147.2 | 0 | 185.7 | 0 | 1055 | 744.3 | 28 | 25.74503384 | 25.56114 | 1
397 | 0 | 0 | 185.7 | 0 | 1040.6 | 734.3 | 28 | 33.08244 | 32.84613 | 1
382.5 | 0 | 0 | 185.7 | 0 | 1047.8 | 739.3 | 7 | 24.06547 | 34.20735 | 1
210.7 | 316.1 | 0 | 185.7 | 0 | 977 | 689.3 | 7 | 21.81985 | 31.01535 | 1
158.8 | 238.2 | 0 | 185.7 | 0 | 1040.6 | 734.3 | 28 | 21.06625 | 20.91578 | 1
295.8 | 0 | 0 | 185.7 | 0 | 1091.4 | 769.3 | 7 | 14.84373 | 21.0993 | 1
255.5 | 170.3 | 0 | 185.7 | 0 | 1026.6 | 724.3 | 28 | 32.05167 | 31.82273 | 1
203.5 | 135.7 | 0 | 185.7 | 0 | 1076.2 | 759.3 | 7 | 11.95758 | 16.99685 | 1
397 | 0 | 0 | 185.7 | 0 | 1040.6 | 734.3 | 7 | 25.44787 | 36.17233 | 1
381.4 | 0 | 0 | 185.7 | 0 | 1104.6 | 784.3 | 28 | 22.48933 | 22.32869 | 1
295.8 | 0 | 0 | 185.7 | 0 | 1091.4 | 769.3 | 28 | 25.2169 | 25.03677 | 1
228 | 342.1 | 0 | 185.7 | 0 | 955.8 | 674.3 | 28 | 39.69934 | 39.41577 | 1
220.8 | 147.2 | 0 | 185.7 | 0 | 1055 | 744.3 | 7 | 13.08901 | 18.6051 | 1
316.1 | 210.7 | 0 | 185.7 | 0 | 977 | 689.3 | 28 | 38.70028788 | 38.42386 | 1
135.7 | 203.5 | 0 | 185.7 | 0 | 1076.2 | 759.3 | 7 | 7.507014688 | 10.67069 | 1
238.1 | 0 | 0 | 185.7 | 0 | 1118.8 | 789.3 | 28 | 17.57612 | 17.45058 | 1
339.2 | 0 | 0 | 185.7 | 0 | 1069.2 | 754.3 | 7 | 21.17932 | 30.1049 | 1
135.7 | 203.5 | 0 | 185.7 | 0 | 1076.2 | 759.3 | 28 | 18.19871902 | 18.06873 | 1
193.5 | 290.2 | 0 | 185.7 | 0 | 998.2 | 704.3 | 7 | 17.20036 | 24.44908 | 1
203.5 | 135.7 | 0 | 185.7 | 0 | 1076.2 | 759.3 | 28 | 22.62998 | 22.46834 | 1
290.2 | 193.5 | 0 | 185.7 | 0 | 998.2 | 704.3 | 7 | 21.85915 | 31.07122 | 1
181.9 | 272.8 | 0 | 185.7 | 0 | 1012.4 | 714.3 | 7 | 12.37264682 | 17.58683 | 1
170.3 | 155.5 | 0 | 185.7 | 0 | 1026.6 | 724.3 | 28 | 25.72642 | 25.54266 | 1
210.7 | 316.1 | 0 | 185.7 | 0 | 977 | 689.3 | 28 | 37.81362 | 37.54352 | 1
228 | 342.1 | 0 | 185.7 | 0 | 955.8 | 674.3 | 7 | 21.91706 | 31.15354 | 1
290.2 | 193.5 | 0 | 185.7 | 0 | 998.2 | 704.3 | 28 | 33.0431373 | 32.80711 | 1
381.4 | 0 | 0 | 185.7 | 0 | 1104.6 | 784.3 | 7 | 14.54104884 | 20.66906 | 1
238.2 | 158.8 | 0 | 185.7 | 0 | 1040.6 | 734.3 | 28 | 26.91369566 | 26.72145 | 1
186.2 | 124.1 | 0 | 185.7 | 0 | 1083.4 | 764.3 | 7 | 7.995853172 | 11.36553 | 1
339.2 | 0 | 0 | 185.7 | 0 | 1069.2 | 754.3 | 28 | 31.89999 | 31.67213 | 1
238.1 | 0 | 0 | 185.7 | 0 | 1118.8 | 789.3 | 7 | 10.33593 | 14.69179 | 1
252.5 | 0 | 0 | 185.7 | 0 | 1111.6 | 784.3 | 28 | 19.76521 | 19.62403 | 1
382.5 | 0 | 0 | 185.7 | 0 | 1047.8 | 739.3 | 28 | 37.43786 | 37.17044 | 1
252.5 | 0 | 0 | 185.7 | 0 | 1111.6 | 784.3 | 7 | 11.48391 | 16.32356 | 1
316.1 | 210.7 | 0 | 185.7 | 0 | 977 | 689.3 | 7 | 24.43779 | 34.73657 | 1
186.2 | 124.1 | 0 | 185.7 | 0 | 1083.4 | 764.3 | 28 | 17.59681 | 17.47111 | 1
170.3 | 155.5 | 0 | 185.7 | 0 | 1026.6 | 724.3 | 7 | 10.73031 | 15.25238 | 1
272.8 | 181.9 | 0 | 185.7 | 0 | 1012.4 | 714.3 | 28 | 31.38150014 | 31.15735 | 1
339 | 0 | 0 | 197 | 0 | 968 | 781 | 3 | 13.22414968 | 28.87273 | 1
339 | 0 | 0 | 197 | 0 | 968 | 781 | 7 | 20.96696516 | 29.80304 | 1
339 | 0 | 0 | 197 | 0 | 968 | 781 | 14 | 27.04124872 | 30.71113 | 1
339 | 0 | 0 | 197 | 0 | 968 | 781 | 28 | 32.03994972 | 31.81109 | 1
339 | 0 | 0 | 197 | 0 | 968 | 781 | 90 | 35.17017076 | 31.45776 | 1
339 | 0 | 0 | 197 | 0 | 968 | 781 | 180 | 36.44570136 | 31.78875 | 1
339 | 0 | 0 | 197 | 0 | 968 | 781 | 365 | 38.89334116 | 33.48557 | 1
236 | 0 | 0 | 194 | 0 | 968 | 885 | 3 | 6.46728488 | 14.12024 | 1
236 | 0 | 0 | 194 | 0 | 968 | 885 | 14 | 12.83804312 | 14.58035 | 1
236 | 0 | 0 | 194 | 0 | 968 | 885 | 28 | 18.41590396 | 18.28436 | 1
236 | 0 | 0 | 194 | 0 | 968 | 885 | 90 | 21.94602108 | 19.6295 | 1
236 | 0 | 0 | 193 | 0 | 968 | 885 | 180 | 24.10408096 | 21.02412 | 1
236 | 0 | 0 | 193 | 0 | 968 | 885 | 365 | 25.08313688 | 21.59555 | 1
277 | 0 | 0 | 191 | 0 | 968 | 856 | 14 | 21.26343984 | 24.14919 | 1
277 | 0 | 0 | 191 | 0 | 968 | 856 | 28 | 25.96566616 | 25.7802 | 1
277 | 0 | 0 | 191 | 0 | 968 | 856 | 3 | 11.36256448 | 24.80827 | 1
277 | 0 | 0 | 191 | 0 | 968 | 856 | 90 | 31.25394708 | 27.95492 | 1
277 | 0 | 0 | 191 | 0 | 968 | 856 | 180 | 32.32952964 | 28.19853 | 1
277 | 0 | 0 | 191 | 0 | 968 | 856 | 360 | 33.70158688 | 29.02081 | 1
254 | 0 | 0 | 198 | 0 | 968 | 863 | 3 | 9.307926 | 20.3223051 | 1
254 | 0 | 0 | 198 | 0 | 968 | 863 | 90 | 26.94472208 | 24.10056 | 1
254 | 0 | 0 | 198 | 0 | 968 | 863 | 180 | 27.62730332 | 24.09715 | 1
254 | 0 | 0 | 198 | 0 | 968 | 863 | 365 | 29.7853632 | 25.64397 | 1
307 | 0 | 0 | 193 | 0 | 968 | 812 | 180 | 34.48758952 | 30.08084 | 1
307 | 0 | 0 | 193 | 0 | 968 | 812 | 365 | 36.14922668 | 31.123 | 1
307 | 0 | 0 | 193 | 0 | 968 | 812 | 3 | 12.54156844 | 27.38242 | 1
307 | 0 | 0 | 193 | 0 | 968 | 812 | 28 | 27.53077668 | 27.33413 | 1
307 | 0 | 0 | 193 | 0 | 968 | 812 | 90 | 32.922479 | 29.44733 | 1
236 | 0 | 0 | 193 | 0 | 968 | 885 | 7 | 9.99050724 | 14.20079 | 1
200 | 0 | 0 | 180 | 0 | 1125 | 845 | 7 | 7.83934212 | 11.14306 | 1
200 | 0 | 0 | 180 | 0 | 1125 | 845 | 28 | 12.24509376 | 12.15763 | 1
225 | 0 | 0 | 181 | 0 | 1113 | 833 | 7 | 11.1695112 | 15.87666 | 1
225 | 0 | 0 | 181 | 0 | 1113 | 833 | 28 | 17.3403214 | 17.21646 | 1
325 | 0 | 0 | 184 | 0 | 1063 | 783 | 7 | 17.54026944 | 24.93224 | 1
325 | 0 | 0 | 184 | 0 | 1063 | 783 | 28 | 30.57136584 | 30.353 | 1
275 | 0 | 0 | 183 | 0 | 1088 | 808 | 7 | 14.2032056 | 20.18884 | 1
275 | 0 | 0 | 183 | 0 | 1088 | 808 | 28 | 24.49708228 | 24.3221 | 1
300 | 0 | 0 | 184 | 0 | 1075 | 795 | 7 | 15.57526284 | 22.13912 | 1
300 | 0 | 0 | 184 | 0 | 1075 | 795 | 28 | 26.84819544 | 26.65642 | 1
375 | 0 | 0 | 186 | 0 | 1038 | 758 | 7 | 26.0621928 | 37.04554548 | 1
375 | 0 | 0 | 186 | 0 | 1038 | 758 | 28 | 38.21075992 | 37.93783 | 1
400 | 0 | 0 | 187 | 0 | 1025 | 745 | 28 | 43.69898888 | 43.38685 | 0
400 | 0 | 0 | 187 | 0 | 1025 | 745 | 7 | 30.14389072 | 42.84739 | 0
250 | 0 | 0 | 182 | 0 | 1100 | 820 | 7 | 12.73462172 | 18.10136 | 1
250 | 0 | 0 | 182 | 0 | 1100 | 820 | 28 | 20.87043852 | 20.72136 | 1
350 | 0 | 0 | 186 | 0 | 1050 | 770 | 7 | 20.27748916 | 28.823 | 1
350 | 0 | 0 | 186 | 0 | 1050 | 770 | 28 | 34.29453624 | 34.04958 | 1
203.5 | 305.3 | 0 | 203.5 | 0 | 963.4 | 630 | 7 | 19.53906 | 27.77338 | 1
250.2 | 166.8 | 0 | 203.5 | 0 | 977.6 | 694.1 | 90 | 47.7145 | 42.67797 | 0
157 | 236 | 0 | 192 | 0 | 935.4 | 781.2 | 90 | 43.377 | 38.79832 | 1
141.3 | 212 | 0 | 203.5 | 0 | 971.8 | 748.5 | 28 | 29.89223198 | 29.67872 | 1
166.8 | 250.2 | 0 | 203.5 | 0 | 975.6 | 692.6 | 3 | 6.902344236 | 15.07012 | 1
122.6 | 183.9 | 0 | 203.5 | 0 | 958.2 | 800.1 | 90 | 33.19206 | 29.68846 | 1
183.9 | 122.6 | 0 | 203.5 | 0 | 959.2 | 800 | 3 | 4.903553312 | 10.70609 | 1
102 | 153 | 0 | 192 | 0 | 887 | 942 | 3 | 4.565020596 | 9.966962 | 1
102 | 153 | 0 | 192 | 0 | 887 | 942 | 90 | 25.46097 | 22.77342 | 1
122.6 | 183.9 | 0 | 203.5 | 0 | 958.2 | 800.1 | 28 | 24.29093 | 24.11742 | 1
166.8 | 250.2 | 0 | 203.5 | 0 | 975.6 | 692.6 | 28 | 33.94773 | 33.70525 | 1
200 | 133 | 0 | 192 | 0 | 965.4 | 806.2 | 3 | 11.41427518 | 24.92117 | 1
108.3 | 162.4 | 0 | 203.5 | 0 | 938.2 | 849 | 28 | 20.59396 | 20.44686 | 1
305.3 | 203.5 | 0 | 203.5 | 0 | 965.4 | 631 | 7 | 25.89396 | 36.80642 | 1
108.3 | 162.4 | 0 | 203.5 | 0 | 938.2 | 849 | 90 | 29.23171 | 26.14614 | 1
116 | 173 | 0 | 192 | 0 | 909.8 | 891.9 | 90 | 31.02366 | 27.74894 | 1
141.3 | 212 | 0 | 203.5 | 0 | 971.8 | 748.5 | 7 | 10.3938507 | 14.77412 | 1
157 | 236 | 0 | 192 | 0 | 935.4 | 781.2 | 28 | 33.66436 | 33.4239 | 1
133 | 200 | 0 | 192 | 0 | 927.4 | 839.2 | 28 | 27.87483 | 27.67572 | 1
250.2 | 166.8 | 0 | 203.5 | 0 | 977.6 | 694.1 | 7 | 19.35014394 | 27.50485 | 1
173 | 116 | 0 | 192 | 0 | 946.8 | 856.8 | 7 | 11.39221 | 16.19322 | 1
192 | 288 | 0 | 192 | 0 | 929.8 | 716.1 | 3 | 12.7884 | 27.92134 | 1
192 | 288 | 0 | 192 | 0 | 929.8 | 716.1 | 28 | 39.32151 | 39.04064 | 1
153 | 102 | 0 | 192 | 0 | 888 | 943.1 | 3 | 4.782205536 | 10.44115 | 1
288 | 192 | 0 | 192 | 0 | 932 | 717.8 | 3 | 16.10960674 | 35.17264 | 1
305.3 | 203.5 | 0 | 203.5 | 0 | 965.4 | 631 | 28 | 43.377 | 43.06717 | 0
236 | 157 | 0 | 192 | 0 | 972.6 | 749.1 | 7 | 20.41607 | 29.01999 | 1
173 | 116 | 0 | 192 | 0 | 946.8 | 856.8 | 3 | 6.940954892 | 15.15442 | 1
212 | 141.3 | 0 | 203.5 | 0 | 973.4 | 750 | 7 | 15.0305768 | 21.36489 | 1
236 | 157 | 0 | 192 | 0 | 972.6 | 749.1 | 3 | 13.5654403 | 29.61788 | 1
183.9 | 122.6 | 0 | 203.5 | 0 | 959.2 | 800 | 90 | 32.53292506 | 29.09889 | 1
166.8 | 250.2 | 0 | 203.5 | 0 | 975.6 | 692.6 | 7 | 15.74832 | 22.38511 | 1
102 | 153 | 0 | 192 | 0 | 887 | 942 | 7 | 7.675936308 | 10.9108 | 1
288 | 192 | 0 | 192 | 0 | 932 | 717.8 | 28 | 38.8044 | 38.52722 | 1
212 | 141.3 | 0 | 203.5 | 0 | 973.4 | 750 | 28 | 33.00384 | 32.7681 | 1
102 | 153 | 0 | 192 | 0 | 887 | 942 | 28 | 17.27551 | 17.15211 | 1
173 | 116 | 0 | 192 | 0 | 946.8 | 856.8 | 28 | 24.28197 | 24.10852 | 1
183.9 | 122.6 | 0 | 203.5 | 0 | 959.2 | 800 | 28 | 24.04616 | 23.87441 | 1
133 | 200 | 0 | 192 | 0 | 927.4 | 839.2 | 90 | 36.58842 | 32.72631 | 1
192 | 288 | 0 | 192 | 0 | 929.8 | 716.1 | 90 | 50.73233 | 45.37725 | 0
133 | 200 | 0 | 192 | 0 | 927.4 | 839.2 | 7 | 13.66404 | 19.42245 | 1
305.3 | 203.5 | 0 | 203.5 | 0 | 965.4 | 631 | 3 | 14.14391 | 30.88087 | 1
236 | 157 | 0 | 192 | 0 | 972.6 | 749.1 | 90 | 47.78207 | 42.7384 | 0
108.3 | 162.4 | 0 | 203.5 | 0 | 938.2 | 849 | 3 | 2.331807832 | 5.091114 | 1
157 | 236 | 0 | 192 | 0 | 935.4 | 781.2 | 7 | 16.8894 | 24.00708 | 1
288 | 192 | 0 | 192 | 0 | 932 | 717.8 | 7 | 23.52354 | 33.43703 | 1
212 | 141.3 | 0 | 203.5 | 0 | 973.4 | 750 | 3 | 6.8085755 | 14.86539 | 1
212 | 141.3 | 0 | 203.5 | 0 | 973.4 | 750 | 90 | 39.70002808 | 35.50947 | 1
153 | 102 | 0 | 192 | 0 | 888 | 943.1 | 28 | 17.96429718 | 17.83598 | 1
236 | 157 | 0 | 192 | 0 | 972.6 | 749.1 | 28 | 32.88455782 | 32.64967 | 1
116 | 173 | 0 | 192 | 0 | 909.8 | 891.9 | 28 | 22.34799 | 22.18836 | 1
183.9 | 122.6 | 0 | 203.5 | 0 | 959.2 | 800 | 7 | 10.78754 | 15.33372 | 1
108.3 | 162.4 | 0 | 203.5 | 0 | 938.2 | 849 | 7 | 7.723510152 | 10.97842 | 1
203.5 | 305.3 | 0 | 203.5 | 0 | 963.4 | 630 | 28 | 41.68434 | 41.38659 | 0
203.5 | 305.3 | 0 | 203.5 | 0 | 963.4 | 630 | 3 | 9.561653168 | 20.87628 | 1
133 | 200 | 0 | 192 | 0 | 927.4 | 839.2 | 3 | 6.883728384 | 15.02947 | 1
288 | 192 | 0 | 192 | 0 | 932 | 717.8 | 90 | 50.52687 | 45.19348 | 0
200 | 133 | 0 | 192 | 0 | 965.4 | 806.2 | 7 | 17.16588 | 24.40008 | 1
200 | 133 | 0 | 192 | 0 | 965.4 | 806.2 | 28 | 30.43968 | 30.22225 | 1
250.2 | 166.8 | 0 | 203.5 | 0 | 977.6 | 694.1 | 3 | 9.731264264 | 21.24659 | 1
122.6 | 183.9 | 0 | 203.5 | 0 | 958.2 | 800.1 | 3 | 3.31982694 | 7.248288819 | 1
153 | 102 | 0 | 192 | 0 | 888 | 943.1 | 90 | 26.32281 | 23.5443 | 1
200 | 133 | 0 | 192 | 0 | 965.4 | 806.2 | 90 | 43.25082948 | 38.68546 | 1
116 | 173 | 0 | 192 | 0 | 909.8 | 891.9 | 3 | 6.280436884 | 13.71229 | 1
173 | 116 | 0 | 192 | 0 | 946.8 | 856.8 | 90 | 32.10269 | 28.71407 | 1
250.2 | 166.8 | 0 | 203.5 | 0 | 977.6 | 694.1 | 28 | 36.96419 | 36.70016 | 1
305.3 | 203.5 | 0 | 203.5 | 0 | 965.4 | 631 | 90 | 54.59891 | 48.8357 | 0
192 | 288 | 0 | 192 | 0 | 929.8 | 716.1 | 7 | 21.48062478 | 30.53317 | 1
157 | 236 | 0 | 192 | 0 | 935.4 | 781.2 | 3 | 9.694722036 | 21.16681 | 1
153 | 102 | 0 | 192 | 0 | 888 | 943.1 | 7 | 8.374375496 | 11.90358 | 1
141.3 | 212 | 0 | 203.5 | 0 | 971.8 | 748.5 | 90 | 39.6621069 | 35.47555 | 1
116 | 173 | 0 | 192 | 0 | 909.8 | 891.9 | 7 | 10.08979 | 14.34192 | 1
141.3 | 212 | 0 | 203.5 | 0 | 971.8 | 748.5 | 3 | 4.827710952 | 10.5405 | 1
122.6 | 183.9 | 0 | 203.5 | 0 | 958.2 | 800.1 | 7 | 10.35455 | 14.71825 | 1
166.8 | 250.2 | 0 | 203.5 | 0 | 975.6 | 692.6 | 90 | 43.56523 | 38.96668 | 1
203.5 | 305.3 | 0 | 203.5 | 0 | 963.4 | 630 | 90 | 51.86376 | 46.38926 | 0
310 | 0 | 0 | 192 | 0 | 1012 | 830 | 3 | 11.85209244 | 25.87707 | 1
310 | 0 | 0 | 192 | 0 | 1012 | 830 | 7 | 17.24379476 | 24.51082 | 1
310 | 0 | 0 | 192 | 0 | 1012 | 830 | 28 | 27.82725136 | 27.62849 | 1
310 | 0 | 0 | 192 | 0 | 1012 | 830 | 90 | 35.76312012 | 31.98812 | 1
310 | 0 | 0 | 192 | 0 | 1012 | 830 | 120 | 38.70028788 | 34.18525 | 1
331 | 0 | 0 | 192 | 0 | 1025 | 821 | 3 | 14.306627 | 31.23614 | 1
331 | 0 | 0 | 192 | 0 | 1025 | 821 | 7 | 17.43684804 | 24.78523 | 1
331 | 0 | 0 | 192 | 0 | 1025 | 821 | 28 | 31.74347504 | 31.51674 | 1
331 | 0 | 0 | 192 | 0 | 1025 | 821 | 90 | 37.91428524 | 33.91222 | 1
331 | 0 | 0 | 192 | 0 | 1025 | 821 | 120 | 39.38286912 | 34.7882 | 1
349 | 0 | 0 | 192 | 0 | 1056 | 809 | 3 | 15.87173752 | 34.65329 | 1
349 | 0 | 0 | 192 | 0 | 1056 | 809 | 7 | 9.01145132 | 12.80913 | 1
349 | 0 | 0 | 192 | 0 | 1056 | 809 | 28 | 33.60506024 | 33.36502 | 1
349 | 0 | 0 | 192 | 0 | 1056 | 809 | 90 | 40.65839972 | 36.36668 | 1
349 | 0 | 0 | 192 | 0 | 1056 | 809 | 120 | 40.85834776 | 36.09154 | 1
238 | 0 | 0 | 186 | 0 | 1119 | 789 | 7 | 12.05204048 | 17.13111 | 1
238 | 0 | 0 | 186 | 0 | 1119 | 789 | 28 | 17.54026944 | 17.41498 | 1
296 | 0 | 0 | 186 | 0 | 1090 | 769 | 7 | 18.91232668 | 26.88252 | 1
296 | 0 | 0 | 186 | 0 | 1090 | 769 | 28 | 25.17966352 | 24.99981 | 1
297 | 0 | 0 | 186 | 0 | 1040 | 734 | 7 | 30.9574724 | 44.00384 | 0
480 | 0 | 0 | 192 | 0 | 936 | 721 | 28 | 43.89204216 | 43.57853 | 0
480 | 0 | 0 | 192 | 0 | 936 | 721 | 90 | 54.27555072 | 48.54646 | 0
397 | 0 | 0 | 186 | 0 | 1040 | 734 | 28 | 36.93522932 | 36.67141 | 1
281 | 0 | 0 | 186 | 0 | 1104 | 774 | 7 | 14.49968028 | 20.61026 | 1
281 | 0 | 0 | 185 | 0 | 1104 | 774 | 28 | 22.43554904 | 22.2753 | 1
500 | 0 | 0 | 200 | 0 | 1125 | 613 | 1 | 12.63809508 | 61.29476 | 0
500 | 0 | 0 | 200 | 0 | 1125 | 613 | 3 | 26.0621928 | 56.90245428 | 0
500 | 0 | 0 | 200 | 0 | 1125 | 613 | 7 | 33.21205892 | 47.20857 | 0
500 | 0 | 0 | 200 | 0 | 1125 | 613 | 14 | 36.93522932 | 41.94787 | 0
500 | 0 | 0 | 200 | 0 | 1125 | 613 | 28 | 44.0919902 | 43.77705 | 0
540 | 0 | 0 | 173 | 0 | 1125 | 613 | 7 | 52.61391356 | 74.78692 | 0
540 | 0 | 0 | 173 | 0 | 1125 | 613 | 14 | 59.76377968 | 67.87458 | 0
540 | 0 | 0 | 173 | 0 | 1125 | 613 | 28 | 67.30664712 | 66.82589 | 0
540 | 0 | 0 | 173 | 0 | 1125 | 613 | 90 | 69.65776028 | 62.305 | 0
540 | 0 | 0 | 173 | 0 | 1125 | 613 | 180 | 71.62276688 | 62.47097 | 0
540 | 0 | 0 | 173 | 0 | 1125 | 613 | 270 | 74.16693332 | 64.14066 | 0
350 | 0 | 0 | 203 | 0 | 974 | 775 | 7 | 18.12632404 | 25.76527 | 1
350 | 0 | 0 | 203 | 0 | 974 | 775 | 14 | 22.53207568 | 25.59 | 1
350 | 0 | 0 | 203 | 0 | 974 | 775 | 28 | 27.3377234 | 27.14245 | 1
350 | 0 | 0 | 203 | 0 | 974 | 775 | 56 | 29.97841648 | 27.62297 | 1
350 | 0 | 0 | 203 | 0 | 974 | 775 | 90 | 31.35047372 | 28.04126 | 1
350 | 0 | 0 | 203 | 0 | 974 | 775 | 180 | 32.72253096 | 28.54132 | 1
385 | 0 | 0 | 186 | 0 | 966 | 763 | 1 | 6.26733684 | 30.39658 | 1
385 | 0 | 0 | 186 | 0 | 966 | 763 | 3 | 14.69962832 | 32.09419 | 1
385 | 0 | 0 | 186 | 0 | 966 | 763 | 7 | 23.22155168 | 33.00778 | 1
385 | 0 | 0 | 186 | 0 | 966 | 763 | 14 | 27.923778 | 31.71343 | 1
385 | 0 | 0 | 186 | 0 | 966 | 763 | 28 | 31.35047372 | 31.12654 | 1
331 | 0 | 0 | 192 | 0 | 978 | 825 | 180 | 38.99676256 | 34.01384 | 1
331 | 0 | 0 | 192 | 0 | 978 | 825 | 360 | 41.24445432 | 35.51606 | 1
349 | 0 | 0 | 192 | 0 | 1047 | 806 | 3 | 14.98920824 | 32.72644 | 1
331 | 0 | 0 | 192 | 0 | 978 | 825 | 3 | 13.52062436 | 29.52003 | 1
382 | 0 | 0 | 186 | 0 | 1047 | 739 | 7 | 24.00065956 | 34.11522 | 1
382 | 0 | 0 | 186 | 0 | 1047 | 739 | 28 | 37.42475728 | 37.15744 | 1
382 | 0 | 0 | 186 | 0 | 1111 | 784 | 7 | 11.46598588 | 16.29808 | 1
281 | 0 | 0 | 186 | 0 | 1104 | 774 | 28 | 22.43554904 | 22.2753 | 1
339 | 0 | 0 | 185 | 0 | 1069 | 754 | 7 | 21.16001844 | 30.07745 | 1
339 | 0 | 0 | 185 | 0 | 1069 | 754 | 28 | 31.84000168 | 31.61257 | 1
295 | 0 | 0 | 185 | 0 | 1069 | 769 | 7 | 14.79615496 | 21.03168 | 1
295 | 0 | 0 | 185 | 0 | 1069 | 769 | 28 | 25.17966352 | 24.99981 | 1
238 | 0 | 0 | 185 | 0 | 1118 | 789 | 28 | 17.54026944 | 17.41498 | 1
296 | 0 | 0 | 192 | 0 | 1085 | 765 | 7 | 14.2032056 | 20.18884 | 1
296 | 0 | 0 | 192 | 0 | 1085 | 765 | 28 | 21.6495464 | 21.49491 | 1
296 | 0 | 0 | 192 | 0 | 1085 | 765 | 90 | 29.39236188 | 26.28983 | 1
331 | 0 | 0 | 192 | 0 | 879 | 825 | 3 | 13.52062436 | 29.52003 | 1
331 | 0 | 0 | 192 | 0 | 978 | 825 | 7 | 16.26473884 | 23.11916 | 1
331 | 0 | 0 | 192 | 0 | 978 | 825 | 28 | 31.44700036 | 31.22238 | 1
331 | 0 | 0 | 192 | 0 | 978 | 825 | 90 | 37.231704 | 33.3016908 | 1
349 | 0 | 0 | 192 | 0 | 1047 | 806 | 7 | 18.12632404 | 25.76527 | 1
349 | 0 | 0 | 192 | 0 | 1047 | 806 | 28 | 32.72253096 | 32.4888 | 1
349 | 0 | 0 | 192 | 0 | 1047 | 806 | 90 | 39.48629052 | 35.31829 | 1
349 | 0 | 0 | 192 | 0 | 1047 | 806 | 180 | 41.05140104 | 35.80594 | 1
349 | 0 | 0 | 192 | 0 | 1047 | 806 | 360 | 42.1269836 | 36.27601 | 1
302 | 0 | 0 | 203 | 0 | 974 | 817 | 14 | 18.12632404 | 20.58633 | 1
302 | 0 | 0 | 203 | 0 | 974 | 817 | 180 | 26.74477404 | 23.32739 | 1
525 | 0 | 0 | 189 | 0 | 1125 | 613 | 180 | 61.92183956 | 54.0096 | 0
500 | 0 | 0 | 200 | 0 | 1125 | 613 | 90 | 47.22221124 | 42.23764 | 0
500 | 0 | 0 | 200 | 0 | 1125 | 613 | 180 | 51.04190828 | 44.51989 | 0
500 | 0 | 0 | 200 | 0 | 1125 | 613 | 270 | 55.15808 | 47.70152 | 0
540 | 0 | 0 | 173 | 0 | 1125 | 613 | 3 | 41.63745564 | 90.90844 | 0
252 | 0 | 0 | 185 | 0 | 1111 | 784 | 7 | 13.71367764 | 19.49301 | 1
252 | 0 | 0 | 185 | 0 | 1111 | 784 | 28 | 19.69143456 | 19.55078 | 1
339 | 0 | 0 | 185 | 0 | 1060 | 754 | 28 | 31.6469484 | 31.4209 | 1
393 | 0 | 0 | 192 | 0 | 940 | 758 | 3 | 19.10537996 | 41.71341 | 0
393 | 0 | 0 | 192 | 0 | 940 | 758 | 28 | 39.58281716 | 39.30008 | 1
393 | 0 | 0 | 192 | 0 | 940 | 758 | 90 | 48.79421652 | 43.64372 | 0
382 | 0 | 0 | 185 | 0 | 1047 | 739 | 7 | 24.00065956 | 34.11522 | 1
382 | 0 | 0 | 185 | 0 | 1047 | 739 | 28 | 37.42475728 | 37.15744 | 1
252 | 0 | 0 | 186 | 0 | 1111 | 784 | 7 | 11.46598588 | 16.29808 | 1
252 | 0 | 0 | 185 | 0 | 1111 | 784 | 28 | 19.69143456 | 19.55078 | 1
310 | 0 | 0 | 192 | 0 | 970 | 850 | 7 | 14.98920824 | 21.30609 | 1
310 | 0 | 0 | 192 | 0 | 970 | 850 | 28 | 27.923778 | 27.72432 | 1
310 | 0 | 0 | 192 | 0 | 970 | 850 | 90 | 34.6806428 | 31.01991 | 1
310 | 0 | 0 | 192 | 0 | 970 | 850 | 180 | 37.32823064 | 32.55851 | 1
310 | 0 | 0 | 192 | 0 | 970 | 850 | 360 | 38.11423328 | 32.82059 | 1
525 | 0 | 0 | 189 | 0 | 1125 | 613 | 3 | 33.79811352 | 73.79255 | 0
525 | 0 | 0 | 189 | 0 | 1125 | 613 | 7 | 42.42345828 | 60.30192 | 0
525 | 0 | 0 | 189 | 0 | 1125 | 613 | 14 | 48.4012152 | 54.96995 | 0
525 | 0 | 0 | 189 | 0 | 1125 | 613 | 28 | 55.94408264 | 55.54448 | 0
525 | 0 | 0 | 189 | 0 | 1125 | 613 | 90 | 58.78472376 | 52.57967 | 0
525 | 0 | 0 | 189 | 0 | 1125 | 613 | 270 | 67.11359384 | 58.04083 | 0
322 | 0 | 0 | 203 | 0 | 974 | 800 | 14 | 20.77391188 | 23.59323 | 1
322 | 0 | 0 | 203 | 0 | 974 | 800 | 28 | 25.17966352 | 24.99981 | 1
322 | 0 | 0 | 203 | 0 | 974 | 800 | 180 | 29.58541516 | 25.80506 | 1
302 | 0 | 0 | 203 | 0 | 974 | 817 | 28 | 21.7529678 | 21.59759 | 1
397 | 0 | 0 | 185 | 0 | 1040 | 734 | 28 | 39.0932892 | 38.81405142 | 1
480 | 0 | 0 | 192 | 0 | 936 | 721 | 3 | 24.39366088 | 53.25949 | 0
522 | 0 | 0 | 146 | 0 | 896 | 896 | 7 | 50.51101176 | 71.7978 | 0
522 | 0 | 0 | 146 | 0 | 896 | 896 | 28 | 74.98740976 | 74.45179 | 0
273 | 105 | 82 | 210 | 9 | 904 | 680 | 28 | 37.16965116 | 36.90415 | 1
162 | 190 | 148 | 179 | 19 | 838 | 741 | 28 | 33.75674496 | 33.51563 | 1
154 | 144 | 112 | 220 | 10 | 923 | 658 | 28 | 16.49916068 | 16.38131 | 1
147 | 115 | 89 | 202 | 9 | 860 | 829 | 28 | 19.98790924 | 19.84514 | 1
152 | 178 | 139 | 168 | 18 | 944 | 695 | 28 | 36.34917472 | 36.08954 | 1
310 | 143 | 111 | 168 | 22 | 914 | 651 | 28 | 33.68779736 | 33.44717 | 1
144 | 0 | 175 | 158 | 18 | 943 | 844 | 28 | 15.41668336 | 15.30656 | 1
304 | 140 | 0 | 214 | 6 | 895 | 722 | 28 | 33.41890172 | 33.1802 | 1
374 | 0 | 0 | 190 | 7 | 1013 | 730 | 28 | 39.05192064 | 38.77298 | 1
159 | 149 | 116 | 175 | 15 | 953 | 720 | 28 | 27.67556664 | 27.47788 | 1
153 | 239 | 0 | 200 | 6 | 1002 | 684 | 28 | 26.8550902 | 26.66327 | 1
310 | 143 | 0 | 168 | 10 | 914 | 804 | 28 | 45.2985732 | 44.97501 | 0
305 | 0 | 100 | 196 | 10 | 959 | 705 | 28 | 30.12320644 | 29.90804 | 1
151 | 0 | 184 | 167 | 12 | 991 | 772 | 28 | 15.56836808 | 15.45717 | 1
142 | 167 | 130 | 174 | 11 | 883 | 785 | 28 | 44.6090972 | 44.29046 | 0
298 | 137 | 107 | 201 | 6 | 878 | 655 | 28 | 53.52402188 | 53.14171 | 0
321 | 164 | 0 | 190 | 5 | 870 | 774 | 28 | 57.21271848 | 56.80406 | 0
366 | 187 | 0 | 191 | 7 | 824 | 757 | 28 | 65.90701084 | 65.43625 | 0
280 | 129 | 100 | 172 | 9 | 825 | 805 | 28 | 52.82075636 | 52.44347 | 0
252 | 97 | 76 | 194 | 8 | 835 | 821 | 28 | 33.39821744 | 33.15966 | 1
165 | 0 | 150 | 182 | 12 | 1023 | 729 | 28 | 18.0297974 | 17.90101 | 1
156 | 243 | 0 | 180 | 11 | 1022 | 698 | 28 | 37.36270444 | 37.09583 | 1
160 | 188 | 146 | 203 | 11 | 829 | 710 | 28 | 32.83974188 | 32.60517 | 1
298 | 0 | 107 | 186 | 6 | 879 | 815 | 28 | 42.63719584 | 42.33264 | 0
318 | 0 | 126 | 210 | 6 | 861 | 737 | 28 | 40.0585556 | 39.77242306 | 1
287 | 121 | 94 | 188 | 9 | 904 | 696 | 28 | 41.94082508 | 41.64125 | 0
326 | 166 | 0 | 174 | 9 | 882 | 790 | 28 | 61.23236356 | 60.79499 | 0
356 | 0 | 142 | 193 | 11 | 801 | 778 | 28 | 40.86524252 | 40.57335 | 0
132 | 207 | 161 | 179 | 5 | 867 | 736 | 28 | 33.3016908 | 33.06382158 | 1
322 | 149 | 0 | 186 | 8 | 951 | 709 | 28 | 52.42086028 | 52.04643 | 0
164 | 0 | 200 | 181 | 13 | 849 | 846 | 28 | 15.08573488 | 14.97798 | 1
314 | 0 | 113 | 170 | 10 | 925 | 783 | 28 | 38.45897128 | 38.18426 | 1
321 | 0 | 128 | 182 | 11 | 870 | 780 | 28 | 37.25928304 | 36.99315 | 1
140 | 164 | 128 | 237 | 6 | 869 | 656 | 28 | 35.22532884 | 34.97372 | 1
288 | 121 | 0 | 177 | 7 | 908 | 829 | 28 | 42.13387836 | 41.83292 | 0
298 | 0 | 107 | 210 | 11 | 880 | 744 | 28 | 31.87447548 | 31.6468 | 1
265 | 111 | 86 | 195 | 6 | 833 | 790 | 28 | 41.540929 | 41.24421 | 0
160 | 250 | 0 | 168 | 12 | 1049 | 688 | 28 | 39.45181672 | 39.17002 | 1
166 | 260 | 0 | 183 | 13 | 859 | 827 | 28 | 37.91428524 | 37.64347 | 1
276 | 116 | 90 | 180 | 9 | 870 | 768 | 28 | 44.27814872 | 43.96188 | 0
322 | 0 | 116 | 196 | 10 | 818 | 813 | 28 | 31.17810472 | 30.9554 | 1
149 | 139 | 109 | 193 | 6 | 892 | 780 | 28 | 23.69039536 | 23.52118 | 1
159 | 187 | 0 | 176 | 11 | 990 | 789 | 28 | 32.76389952 | 32.52987 | 1
261 | 100 | 78 | 201 | 9 | 864 | 761 | 28 | 32.39847724 | 32.16706 | 1
237 | 92 | 71 | 247 | 6 | 853 | 695 | 28 | 28.62704352 | 28.42256 | 1
313 | 0 | 113 | 178 | 8 | 1002 | 689 | 28 | 36.80422888 | 36.54134 | 1
155 | 183 | 0 | 193 | 9 | 1047 | 697 | 28 | 18.28490352 | 18.1543 | 1
146 | 230 | 0 | 202 | 3 | 827 | 872 | 28 | 33.0603742 | 32.82422867 | 1
296 | 0 | 107 | 221 | 11 | 819 | 778 | 28 | 31.41942132 | 31.195 | 1
133 | 210 | 0 | 196 | 3 | 949 | 795 | 28 | 31.02642 | 30.8048 | 1
313 | 145 | 0 | 178 | 8 | 867 | 824 | 28 | 44.38846488 | 44.0714 | 0
152 | 0 | 112 | 184 | 8 | 992 | 816 | 28 | 12.17614616 | 12.08917 | 1
153 | 145 | 113 | 178 | 8 | 1002 | 689 | 28 | 25.55887532 | 25.37631 | 1
140 | 133 | 103 | 200 | 7 | 916 | 753 | 28 | 36.4388066 | 36.17852941 | 1
149 | 236 | 0 | 176 | 13 | 847 | 893 | 28 | 32.9569528 | 32.72155 | 1
300 | 0 | 120 | 212 | 10 | 878 | 728 | 28 | 23.83518532 | 23.66493 | 1
153 | 145 | 113 | 178 | 8 | 867 | 824 | 28 | 26.22766704 | 26.04033 | 1
148 | 0 | 137 | 158 | 16 | 1002 | 830 | 28 | 17.95395504 | 17.82571 | 1
326 | 0 | 138 | 199 | 11 | 801 | 792 | 28 | 40.679084 | 40.38852 | 0
153 | 145 | 0 | 178 | 8 | 1000 | 822 | 28 | 19.00885332 | 18.87308 | 1
262 | 111 | 86 | 195 | 5 | 895 | 733 | 28 | 33.7153764 | 33.47455 | 1
158 | 0 | 195 | 220 | 11 | 898 | 713 | 28 | 8.53571288 | 8.474744 | 1
151 | 0 | 185 | 167 | 16 | 1074 | 678 | 28 | 13.45857152 | 13.36244 | 1
273 | 0 | 90 | 199 | 11 | 931 | 762 | 28 | 32.23989776 | 32.00961 | 1
149 | 118 | 92 | 183 | 7 | 953 | 780 | 28 | 23.51802636 | 23.35004 | 1
143 | 169 | 143 | 191 | 8 | 967 | 643 | 28 | 29.72331036 | 29.511 | 1
260 | 101 | 78 | 171 | 10 | 936 | 763 | 28 | 49.77327244 | 49.41775 | 0
313 | 161 | 0 | 178 | 10 | 917 | 759 | 28 | 52.44154456 | 52.06696 | 0
284 | 120 | 0 | 168 | 7 | 970 | 794 | 28 | 40.93419012 | 40.6418 | 0
336 | 0 | 0 | 182 | 3 | 986 | 817 | 28 | 44.86420332 | 44.54374 | 0
145 | 0 | 134 | 181 | 11 | 979 | 812 | 28 | 13.19657064 | 13.10231 | 1
150 | 237 | 0 | 174 | 12 | 1069 | 675 | 28 | 37.43165204 | 37.16428 | 1
144 | 170 | 133 | 192 | 8 | 814 | 805 | 28 | 29.86810032 | 29.65476 | 1
331 | 170 | 0 | 195 | 8 | 811 | 802 | 28 | 56.61287436 | 56.2085 | 0
155 | 0 | 143 | 193 | 9 | 1047 | 697 | 28 | 12.45883132 | 12.36984 | 1
155 | 183 | 0 | 193 | 9 | 877 | 868 | 28 | 23.786922 | 23.61702 | 1
135 | 0 | 166 | 180 | 10 | 961 | 805 | 28 | 13.29309728 | 13.19815 | 1
266 | 112 | 87 | 178 | 10 | 910 | 745 | 28 | 39.41734292 | 39.13579 | 1
314 | 145 | 113 | 179 | 8 | 869 | 690 | 28 | 46.2293658 | 45.89916 | 0
313 | 145 | 0 | 127 | 8 | 1000 | 822 | 28 | 44.51946532 | 44.20147 | 0
146 | 173 | 0 | 182 | 3 | 986 | 817 | 28 | 23.73865868 | 23.5691 | 1
144 | 136 | 106 | 178 | 7 | 941 | 774 | 28 | 26.14492992 | 25.95818 | 1
148 | 0 | 182 | 181 | 15 | 839 | 884 | 28 | 15.52010476 | 15.40925 | 1
277 | 117 | 91 | 191 | 7 | 946 | 666 | 28 | 43.5748832 | 43.26363 | 0
298 | 0 | 107 | 164 | 13 | 953 | 784 | 28 | 35.85964676 | 35.60351 | 1
313 | 145 | 0 | 178 | 8 | 1002 | 689 | 28 | 41.05140104 | 40.75818 | 0
155 | 184 | 143 | 194 | 9 | 880 | 699 | 28 | 28.98557104 | 28.77853 | 1
289 | 134 | 0 | 195 | 6 | 924 | 760 | 28 | 46.24315532 | 45.91285 | 0
148 | 175 | 0 | 171 | 2 | 1000 | 828 | 28 | 26.91714304 | 26.72488 | 1
145 | 0 | 179 | 202 | 8 | 824 | 869 | 28 | 10.53519328 | 10.45994 | 1
313 | 0 | 0 | 178 | 8 | 1000 | 822 | 28 | 25.0969264 | 24.91766264 | 1
136 | 162 | 126 | 172 | 10 | 923 | 764 | 28 | 29.06830816 | 28.86068 | 1
155 | 0 | 143 | 193 | 9 | 877 | 868 | 28 | 9.73540112 | 9.665863 | 1
255 | 99 | 77 | 189 | 6 | 919 | 749 | 28 | 33.79811352 | 33.5567 | 1
162 | 207 | 172 | 216 | 10 | 822 | 638 | 28 | 39.84481804 | 39.56021 | 1
136 | 196 | 98 | 199 | 6 | 847 | 783 | 28 | 26.96540636 | 26.7728 | 1
164 | 163 | 128 | 197 | 8 | 961 | 641 | 28 | 27.234302 | 27.03977 | 1
162 | 214 | 164 | 202 | 10 | 820 | 680 | 28 | 30.6472082 | 30.42829957 | 1
157 | 214 | 152 | 200 | 9 | 819 | 704 | 28 | 33.05347944 | 32.81738 | 1
149 | 153 | 194 | 192 | 8 | 935 | 623 | 28 | 24.5798194 | 24.40425 | 1
135 | 105 | 193 | 196 | 6 | 965 | 643 | 28 | 21.91154728 | 21.75504 | 1
159 | 209 | 161 | 201 | 7 | 848 | 669 | 28 | 30.88163004 | 30.66105 | 1
144 | 15 | 195 | 176 | 6 | 1021 | 709 | 28 | 15.340841 | 15.23126 | 1
154 | 174 | 185 | 228 | 7 | 845 | 612 | 28 | 24.3385028 | 24.16466 | 1
167 | 187 | 195 | 185 | 7 | 898 | 636 | 28 | 23.8903434 | 23.71969809 | 1
184 | 86 | 190 | 213 | 6 | 923 | 623 | 28 | 22.93197176 | 22.76817 | 1
156 | 178 | 187 | 221 | 7 | 854 | 614 | 28 | 29.41304616 | 29.20295 | 1
236.9 | 91.7 | 71.5 | 246.9 | 6 | 852.9 | 695.4 | 28 | 28.6298 | 28.4253 | 1
313.3 | 0 | 113 | 178.5 | 8 | 1001.9 | 688.7 | 28 | 36.80492 | 36.54203 | 1
154.8 | 183.4 | 0 | 193.3 | 9.1 | 1047.4 | 696.7 | 28 | 18.28766 | 18.15704 | 1
145.9 | 230.5 | 0 | 202.5 | 3.4 | 827 | 871.8 | 28 | 32.72046 | 32.48674 | 1
296 | 0 | 106.7 | 221.4 | 10.5 | 819.2 | 778.4 | 28 | 31.42011 | 31.19568 | 1
133.1 | 210.2 | 0 | 195.7 | 3.1 | 949.4 | 795.3 | 28 | 28.938 | 28.7313 | 1
313.3 | 145 | 0 | 178.5 | 8 | 867.2 | 824 | 28 | 40.92523 | 40.6329 | 0
151.6 | 0 | 111.9 | 184.4 | 7.9 | 992 | 815.9 | 28 | 12.18097 | 12.09397 | 1
153.1 | 145 | 113 | 178.5 | 8 | 1001.9 | 688.7 | 28 | 25.55956 | 25.377 | 1
139.9 | 132.6 | 103.3 | 200.3 | 7.4 | 916 | 753.4 | 28 | 36.44363 | 36.18332 | 1
149.5 | 236 | 0 | 175.8 | 12.6 | 846.8 | 892.7 | 28 | 32.96384756 | 32.72839 | 1
299.8 | 0 | 119.8 | 211.5 | 9.9 | 878.2 | 727.6 | 28 | 23.83587 | 23.66562 | 1
153.1 | 145 | 113 | 178.5 | 8 | 867.2 | 824 | 28 | 26.23318 | 26.0458 | 1
148.1 | 0 | 136.6 | 158.1 | 16.1 | 1001.8 | 830.1 | 28 | 17.95947 | 17.83119 | 1
326.5 | 0 | 137.9 | 199 | 10.8 | 801.1 | 792.5 | 28 | 38.63065 | 38.35472 | 1
152.7 | 144.7 | 0 | 178.1 | 8 | 999.7 | 822.2 | 28 | 19.00954 | 18.87376 | 1
261.9 | 110.5 | 86.1 | 195.4 | 5 | 895.2 | 732.6 | 28 | 33.71882378 | 33.47798 | 1
158.4 | 0 | 194.9 | 219.7 | 11 | 897.7 | 712.9 | 28 | 8.536402356 | 8.475428 | 1
150.7 | 0 | 185.3 | 166.7 | 15.6 | 1074.5 | 678 | 28 | 13.46133 | 13.36518 | 1
272.6 | 0 | 89.6 | 198.7 | 10.6 | 931.3 | 762.2 | 28 | 32.24541 | 32.01509 | 1
149 | 117.6 | 91.7 | 182.9 | 7.1 | 953.4 | 780.3 | 28 | 23.52423 | 23.3562 | 1
143 | 169.4 | 142.7 | 190.7 | 8.4 | 967.4 | 643.5 | 28 | 29.72607 | 29.51374 | 1
259.9 | 100.6 | 78.4 | 170.6 | 10.4 | 935.7 | 762.9 | 28 | 49.77327244 | 49.41775 | 0
312.9 | 160.5 | 0 | 177.6 | 9.6 | 916.6 | 759.5 | 28 | 52.44637 | 52.07175 | 0
284 | 119.7 | 0 | 168.3 | 7.2 | 970.4 | 794.2 | 28 | 40.93488 | 40.64249 | 0
336.5 | 0 | 0 | 181.9 | 3.4 | 985.8 | 816.8 | 28 | 44.86834 | 44.54785 | 0
144.8 | 0 | 133.6 | 180.8 | 11.1 | 979.5 | 811.5 | 28 | 13.20209 | 13.10779 | 1
150 | 236.8 | 0 | 173.8 | 11.9 | 1069.3 | 674.8 | 28 | 37.43165204 | 37.16428 | 1
143.7 | 170.2 | 132.6 | 191.6 | 8.5 | 814.1 | 805.3 | 28 | 29.87086 | 29.65749 | 1
330.5 | 169.6 | 0 | 194.9 | 8.1 | 811 | 802.3 | 28 | 56.61908 | 56.21466 | 0
154.8 | 0 | 142.8 | 193.3 | 9.1 | 1047.4 | 696.7 | 28 | 12.45952 | 12.37052 | 1
154.8 | 183.4 | 0 | 193.3 | 9.1 | 877.2 | 867.7 | 28 | 23.786922 | 23.61702 | 1
134.7 | 0 | 165.7 | 180.2 | 10 | 961 | 804.9 | 28 | 13.29379 | 13.19883 | 1
266.2 | 112.3 | 87.5 | 177.9 | 10.4 | 909.7 | 744.5 | 28 | 39.42148 | 39.1399 | 1
314 | 145.3 | 113.2 | 178.9 | 8 | 869.1 | 690.2 | 28 | 46.23419 | 45.90395 | 0
312.7 | 144.7 | 0 | 127.3 | 8 | 999.7 | 822.2 | 28 | 44.5236 | 44.20558 | 0
145.7 | 172.6 | 0 | 181.9 | 3.4 | 985.8 | 816.8 | 28 | 23.74417 | 23.57457 | 1
143.8 | 136.3 | 106.2 | 178.1 | 7.5 | 941.5 | 774.3 | 28 | 26.14769 | 25.96092 | 1
148.1 | 0 | 182.1 | 181.4 | 15 | 838.9 | 884.3 | 28 | 15.52631 | 15.41541 | 1
277 | 116.8 | 91 | 190.6 | 7 | 946.5 | 665.6 | 28 | 43.57833058 | 43.26706 | 0
298.1 | 0 | 107.5 | 163.6 | 12.8 | 953.2 | 784 | 28 | 35.86585 | 35.60967 | 1
313.3 | 145 | 0 | 178.5 | 8 | 1001.9 | 688.7 | 28 | 41.05347 | 40.76023 | 0
155.2 | 183.9 | 143.2 | 193.8 | 9.2 | 879.6 | 698.5 | 28 | 28.99109 | 28.78401 | 1
289 | 133.7 | 0 | 194.9 | 5.5 | 924.1 | 760.1 | 28 | 46.24729 | 45.91695 | 0
147.8 | 175.1 | 0 | 171.2 | 2.2 | 1000 | 828.5 | 28 | 26.92266 | 26.73035 | 1
145.4 | 0 | 178.9 | 201.7 | 7.8 | 824 | 868.7 | 28 | 10.53588 | 10.46063 | 1
312.7 | 0 | 0 | 178.1 | 8 | 999.7 | 822.2 | 28 | 25.10382116 | 24.92451 | 1
136.4 | 161.6 | 125.8 | 171.6 | 10.4 | 922.6 | 764.4 | 28 | 29.07313 | 28.86547 | 1
154.8 | 0 | 142.8 | 193.3 | 9.1 | 877.2 | 867.7 | 28 | 9.738159024 | 9.668601 | 1
255.3 | 98.8 | 77 | 188.6 | 6.5 | 919 | 749.3 | 28 | 33.7988 | 33.55738 | 1
272.8 | 105.1 | 81.8 | 209.7 | 9 | 904 | 679.7 | 28 | 37.17103 | 36.90552 | 1
162 | 190.1 | 148.1 | 178.8 | 18.8 | 838.1 | 741.4 | 28 | 33.76226 | 33.5211 | 1
153.6 | 144.2 | 112.3 | 220.1 | 10.1 | 923.2 | 657.9 | 28 | 16.50399 | 16.3861 | 1
146.5 | 114.6 | 89.3 | 201.9 | 8.8 | 860 | 829.5 | 28 | 19.98790924 | 19.84514 | 1
151.8 | 178.1 | 138.7 | 167.5 | 18.3 | 944 | 694.6 | 28 | 36.34986 | 36.09022 | 1
309.9 | 142.8 | 111.2 | 167.8 | 22.1 | 913.9 | 651.2 | 28 | 38.21559 | 37.94262 | 1
143.6 | 0 | 174.9 | 158.4 | 17.9 | 942.7 | 844.5 | 28 | 15.42357812 | 15.31341 | 1
303.6 | 139.9 | 0 | 213.5 | 6.2 | 895.5 | 722.5 | 28 | 33.41959 | 33.18088 | 1
374.3 | 0 | 0 | 190.2 | 6.7 | 1013.2 | 730.4 | 28 | 39.05606 | 38.77709 | 1
158.6 | 148.9 | 116 | 175.1 | 15 | 953.3 | 719.7 | 28 | 27.68108 | 27.48336 | 1
152.6 | 238.7 | 0 | 200 | 6.3 | 1001.8 | 683.9 | 28 | 26.85992 | 26.66806 | 1
310 | 142.8 | 0 | 167.9 | 10 | 914.3 | 804 | 28 | 45.30478 | 44.98117 | 0
304.8 | 0 | 99.6 | 196 | 9.8 | 959.4 | 705.2 | 28 | 30.12320644 | 29.90804 | 1
150.9 | 0 | 183.9 | 166.6 | 11.6 | 991.2 | 772.2 | 28 | 15.56975 | 15.45853 | 1
141.9 | 166.6 | 129.7 | 173.5 | 10.9 | 882.6 | 785.3 | 28 | 44.61186 | 44.2932 | 0
297.8 | 137.2 | 106.9 | 201.3 | 6 | 878.4 | 655.3 | 28 | 53.52471 | 53.14239 | 0
321.3 | 164.2 | 0 | 190.5 | 4.6 | 870 | 774 | 28 | 57.21823 | 56.80953 | 0
366 | 187 | 0 | 191.3 | 6.6 | 824.3 | 756.9 | 28 | 65.90908 | 65.4383 | 0
279.8 | 128.9 | 100.4 | 172.4 | 9.5 | 825.1 | 804.9 | 28 | 52.82696 | 52.44963 | 0
252.1 | 97.1 | 75.6 | 193.8 | 8.3 | 835.5 | 821.4 | 28 | 33.3996 | 33.16103 | 1
164.6 | 0 | 150.4 | 181.6 | 11.7 | 1023.3 | 728.9 | 28 | 18.03393 | 17.90512 | 1
155.6 | 243.5 | 0 | 180.3 | 10.7 | 1022 | 697.7 | 28 | 37.36339 | 37.09651 | 1
160.2 | 188 | 146.4 | 203.2 | 11.3 | 828.7 | 709.7 | 28 | 35.31427 | 35.06203 | 1
298.1 | 0 | 107 | 186.4 | 6.1 | 879 | 815.2 | 28 | 42.6440906 | 42.33949 | 0
317.9 | 0 | 126.5 | 209.7 | 5.7 | 860.5 | 736.6 | 28 | 40.06200298 | 39.77585 | 1
287.3 | 120.5 | 93.9 | 187.6 | 9.2 | 904.4 | 695.9 | 28 | 43.79827 | 43.48543 | 0
325.6 | 166.4 | 0 | 174 | 8.9 | 881.6 | 790 | 28 | 61.23581094 | 60.79841 | 0
355.9 | 0 | 141.6 | 193.3 | 11 | 801.4 | 778.4 | 28 | 40.8686899 | 40.57677 | 0
132 | 206.5 | 160.9 | 178.9 | 5.5 | 866.9 | 735.6 | 28 | 33.30652 | 33.06861 | 1
322.5 | 148.6 | 0 | 185.8 | 8.5 | 951 | 709.5 | 28 | 52.42638 | 52.0519 | 0
164.2 | 0 | 200.1 | 181.2 | 12.6 | 849.3 | 846 | 28 | 15.09125 | 14.98346 | 1
313.8 | 0 | 112.6 | 169.9 | 10.1 | 925.3 | 782.9 | 28 | 38.46104 | 38.18632 | 1
321.4 | 0 | 127.9 | 182.5 | 11.5 | 870.1 | 779.7 | 28 | 37.26549 | 36.99931 | 1
139.7 | 163.9 | 127.7 | 236.7 | 5.8 | 868.6 | 655.6 | 28 | 35.22532884 | 34.97372 | 1
288.4 | 121 | 0 | 177.4 | 7 | 907.9 | 829.5 | 28 | 42.14008 | 41.83908 | 0
298.2 | 0 | 107 | 209.7 | 11.1 | 879.6 | 744.2 | 28 | 31.87516 | 31.64749 | 1
264.5 | 111 | 86.5 | 195.5 | 5.9 | 832.6 | 790.4 | 28 | 41.54231 | 41.24558 | 0
159.8 | 250 | 0 | 168.4 | 12.2 | 1049.3 | 688.2 | 28 | 39.45595 | 39.17413 | 1
166 | 259.7 | 0 | 183.2 | 12.7 | 858.8 | 826.8 | 28 | 37.91704 | 37.64621 | 1
276.4 | 116 | 90.3 | 179.6 | 8.9 | 870.1 | 768.3 | 28 | 44.28435 | 43.96804 | 0
322.2 | 0 | 115.6 | 196 | 10.4 | 817.9 | 813.4 | 28 | 31.17879 | 30.95609 | 1
148.5 | 139.4 | 108.6 | 192.7 | 6.1 | 892.4 | 780 | 28 | 23.6966 | 23.52734 | 1
159.1 | 186.7 | 0 | 175.6 | 11.3 | 989.6 | 788.9 | 28 | 32.76804 | 32.53398 | 1
260.9 | 100.5 | 78.3 | 200.6 | 8.6 | 864.5 | 761.5 | 28 | 32.40124 | 32.1698 | 1
620